## I-V Characteristic (mA-mm)
VDS (V) | VGS = -0.300 V | VGS = 0.100 V | VGS = 0.500 V | VGS = 0.900 V
0 | -2.9401e-05 | -0.5182 | -1.0601 | -5.24
0.01 | 0.0008103 | 7.738 | 15.58 | 12.714
0.02 | 0.0014287 | 15.267 | 32.564 | 30.849
0.03 | 0.0018919 | 22.454 | 48.883 | 48.728
0.04 | 0.0022494 | 28.989 | 65.86 | 66.93
0.05 | 0.0025332 | 34.908 | 81.86 | 84.38
0.06 | 0.002757 | 40.276 | 98.03 | 101.98
0.07 | 0.0029527 | 45.177 | 114.45 | 119.71
0.08 | 0.0031171 | 49.514 | 130.05 | 137.19
0.09 | 0.0032675 | 53.358 | 145.85 | 154.32
0.1 | 0.0034137 | 56.742 | 161.38 | 171.42
0.11 | 0.0035471 | 59.72 | 176.79 | 188.66
0.12 | 0.003675 | 62.4 | 191.74 | 205.38
0.13 | 0.0038172 | 64.82 | 206.71 | 221.95
0.14 | 0.0039563 | 66.94 | 221.3 | 238.35
0.15 | 0.0041001 | 68.95 | 235.6 | 254.74
0.16 | 0.0042248 | 70.71 | 249.36 | 270.53
0.17 | 0.0043663 | 72.3 | 263.15 | 286.13
0.18 | 0.0045085 | 73.77 | 276.66 | 302.06
0.19 | 0.0046399 | 75.02 | 289.56 | 317.24
0.2 | 0.0047977 | 76.36 | 302.22 | 332.26
0.21 | 0.0049564 | 77.58 | 314.68 | 347.24
0.22 | 0.005116 | 78.76 | 326.43 | 361.72
0.23 | 0.0052694 | 80.11 | 338.2 | 376.13
0.24 | 0.0054336 | 81.27 | 349.48 | 390.13
0.25 | 0.0056088 | 82.73 | 360.32 | 404.01
0.26 | 0.005625 | 84.07 | 370.59 | 417.41
0.27 | 0.005827 | 85.49 | 380.88 | 430.82
0.28 | 0.006029 | 86.93 | 390.58 | 443.75
0.29 | 0.006218 | 88.19 | 399.83 | 456.37
0.3 | 0.006412 | 89.55 | 408.78 | 468.61
0.31 | 0.006626 | 90.86 | 417.59 | 480.8
0.32 | 0.006831 | 92.04 | 425.76 | 492.77
0.33 | 0.007047 | 93.16 | 433.62 | 504.12
0.34 | 0.007262 | 94.41 | 441.22 | 515.16
0.35 | 0.007485 | 95.63 | 448.54 | 526.07
0.36 | 0.007713 | 96.73 | 455.43 | 536.68
0.37 | 0.007914 | 97.94 | 462 | 546.97
0.38 | 0.008201 | 98.87 | 468.3 | 556.68
0.39 | 0.008434 | 100.11 | 474.29 | 566.29
0.4 | 0.008708 | 101.18 | 480.1 | 575.4
0.41 | 0.008946 | 102.36 | 485.49 | 584.6
0.42 | 0.009247 | 103.47 | 490.73 | 593.6
0.43 | 0.009528 | 104.46 | 495.77 | 601.3
0.44 | 0.009838 | 105.61 | 500.59 | 609.2
0.45 | 0.01016 | 106.73 | 505.08 | 617
0.46 | 0.010481 | 107.82 | 509.46 | 624.3
0.47 | 0.010839 | 108.89 | 513.68 | 631.3
0.48 | 0.011176 | 110.05 | 517.81 | 638
0.49 | 0.011622 | 111.16 | 521.71 | 644.4
0.5 | 0.012005 | 112.32 | 525.52 | 650.6
0.51 | 0.012473 | 113.5 | 529.17 | 656.5
0.52 | 0.012908 | 114.51 | 532.8 | 661.9
0.53 | 0.013388 | 115.77 | 536.32 | 667.4
0.54 | 0.013919 | 116.96 | 539.59 | 672.4
0.55 | 0.014467 | 118.17 | 542.89 | 677.2
0.56 | 0.014995 | 119.47 | 546.05 | 681.8
0.57 | 0.015568 | 120.56 | 549.1 | 685.7
0.58 | 0.016201 | 121.9 | 552.08 | 690
0.59 | 0.016739 | 123.06 | 555 | 693.7
0.6 | 0.017508 | 124.39 | 557.8 | 697.4
0.61 | 0.018132 | 125.58 | 560.51 | 700.5
0.62 | 0.01881 | 126.83 | 563.11 | 703.7
0.63 | 0.01961 | 128.11 | 565.72 | 706.8
0.64 | 0.020279 | 129.41 | 568.21 | 709.4
0.65 | 0.021012 | 130.72 | 570.3 | 712
0.66 | 0.02171 | 131.84 | 572.7 | 714.1
0.67 | 0.022615 | 133.24 | 574.6 | 716.1
0.68 | 0.023414 | 134.53 | 577 | 718.1
0.69 | 0.024163 | 135.8 | 578.8 | 720.1
0.7 | 0.024911 | 137.27 | 581.2 | 721.7
0.71 | 0.025862 | 138.27 | 582.8 | 722.9
0.72 | 0.026725 | 139.73 | 584.8 | 724.3
0.73 | 0.027715 | 141.02 | 586.6 | 725.8
0.74 | 0.028599 | 142.3 | 588.2 | 726.7
0.75 | 0.02963 | 143.7 | 589.8 | 728.1
0.76 | 0.030572 | 144.9 | 591.5 | 728.9
0.77 | 0.031435 | 146.29 | 593 | 729.7
0.78 | 0.032548 | 147.62 | 594.3 | 730.9
0.79 | 0.033626 | 148.94 | 595.8 | 731.3
0.8 | 0.034824 | 150.29 | 597.2 | 732
0.81 | 0.035686 | 151.64 | 598.8 | 732.9
0.82 | 0.03682 | 153.05 | 599.9 | 733.3
0.83 | 0.038016 | 154.44 | 601.1 | 733.9
0.84 | 0.039118 | 155.89 | 602.4 | 734.3
0.85 | 0.04006 | 157.09 | 603.4 | 734.9
0.86 | 0.041434 | 158.56 | 604.6 | 735.2
0.87 | 0.04264 | 160.07 | 606 | 735.7
0.88 | 0.043658 | 161.37 | 607.1 | 736.1
0.89 | 0.044988 | 162.89 | 608.3 | 736.7
0.9 | 0.046266 | 164.27 | 609.4 | 736.6
0.91 | 0.047609 | 165.73 | 610.4 | 737.4
0.92 | 0.048902 | 167.27 | 611.4 | 737.5
0.93 | 0.050154 | 168.68 | 612.4 | 738.1
0.94 | 0.051448 | 170.08 | 613.5 | 738.3
0.95 | 0.052763 | 171.6 | 614.3 | 738.3
0.96 | 0.054258 | 173.08 | 615.7 | 738.7
0.97 | 0.055732 | 174.51 | 616.5 | 738.8
0.98 | 0.05705 | 175.96 | 617.5 | 739.1
0.99 | 0.05856 | 177.35 | 618.6 | 739.5
1 | 0.0599 | 178.92 | 619.7 | 739.9