## I-V Characteristic (mA-mm)
VDS (V) | VGS = -0.300 V | VGS = 0.100 V | VGS = 0.500 V | VGS = 0.900 V
0 | -1.8994e-05 | -0.49058 | -1.1561 | -5.472
0.01 | 0.0007427 | 7.453 | 15.428 | 12.52
0.02 | 0.0013083 | 14.985 | 31.565 | 29.815
0.03 | 0.0017322 | 21.805 | 47.657 | 47.358
0.04 | 0.0020581 | 28.142 | 63.91 | 64.92
0.05 | 0.0023157 | 33.879 | 79.75 | 82.33
0.06 | 0.0025165 | 39.051 | 95.63 | 99.59
0.07 | 0.0027038 | 43.77 | 111.52 | 116.57
0.08 | 0.0028552 | 47.873 | 126.97 | 133.84
0.09 | 0.0029983 | 51.563 | 142.22 | 150.57
0.1 | 0.0031228 | 54.804 | 157.41 | 167.22
0.11 | 0.0032458 | 57.52 | 172.51 | 183.82
0.12 | 0.0033661 | 60.06 | 187.27 | 200.56
0.13 | 0.0034759 | 62.27 | 201.62 | 216.67
0.14 | 0.0035986 | 64.36 | 215.9 | 232.53
0.15 | 0.0037186 | 66.18 | 229.94 | 248.55
0.16 | 0.0038332 | 67.72 | 243.35 | 264.25
0.17 | 0.0039698 | 69.23 | 257.06 | 279.81
0.18 | 0.0040934 | 70.45 | 269.95 | 294.75
0.19 | 0.0042357 | 71.73 | 282.68 | 309.92
0.2 | 0.0043627 | 72.85 | 295.16 | 324.72
0.21 | 0.0045016 | 73.98 | 307.19 | 338.96
0.22 | 0.0046456 | 75.04 | 319 | 353.58
0.23 | 0.0047662 | 76.04 | 330.31 | 367.56
0.24 | 0.0049357 | 77.18 | 341.34 | 381.2
0.25 | 0.0050827 | 78.37 | 351.98 | 394.72
0.26 | 0.0052328 | 79.59 | 362.22 | 408.08
0.27 | 0.0053853 | 80.79 | 372.14 | 421.2
0.28 | 0.0055532 | 82.15 | 381.67 | 433.8
0.29 | 0.005698 | 83.44 | 390.7 | 446.29
0.3 | 0.005869 | 84.7 | 399.39 | 458.48
0.31 | 0.006045 | 86.09 | 408.05 | 470.54
0.32 | 0.006228 | 87.09 | 416 | 481.93
0.33 | 0.006421 | 88.39 | 423.79 | 493.45
0.34 | 0.006611 | 89.55 | 431.14 | 504.43
0.35 | 0.0068 | 90.62 | 438.2 | 514.94
0.36 | 0.007017 | 91.88 | 445.03 | 525.67
0.37 | 0.007223 | 92.84 | 451.38 | 535.73
0.38 | 0.007405 | 93.96 | 457.56 | 545.5
0.39 | 0.00765 | 95.05 | 463.42 | 554.93
0.4 | 0.007881 | 96.09 | 469.09 | 564.17
0.41 | 0.008139 | 97.15 | 474.42 | 573.1
0.42 | 0.008366 | 98.2 | 479.56 | 581.6
0.43 | 0.008602 | 99.25 | 484.57 | 589.8
0.44 | 0.008871 | 100.35 | 489.38 | 597.6
0.45 | 0.009139 | 101.44 | 493.89 | 605.4
0.46 | 0.009449 | 102.42 | 498.31 | 612.6
0.47 | 0.009747 | 103.54 | 502.66 | 619.7
0.48 | 0.010071 | 104.66 | 506.82 | 626.2
0.49 | 0.010386 | 105.74 | 510.83 | 632.7
0.5 | 0.010757 | 106.97 | 514.69 | 638.9
0.51 | 0.011152 | 107.94 | 518.48 | 644.9
0.52 | 0.011564 | 109.21 | 522.18 | 650.3
0.53 | 0.011959 | 110.3 | 525.75 | 655.4
0.54 | 0.012432 | 111.56 | 529.15 | 660.5
0.55 | 0.012886 | 112.64 | 532.52 | 665.3
0.56 | 0.013327 | 113.87 | 535.83 | 669.7
0.57 | 0.013852 | 115.15 | 538.95 | 674.1
0.58 | 0.014377 | 116.31 | 542.03 | 678.2
0.59 | 0.014953 | 117.57 | 544.93 | 681.8
0.6 | 0.015443 | 118.76 | 547.9 | 685.6
0.61 | 0.016054 | 120.12 | 550.67 | 688.8
0.62 | 0.016624 | 121.34 | 553.39 | 692
0.63 | 0.017285 | 122.52 | 555.98 | 694.8
0.64 | 0.017902 | 124.02 | 558.48 | 697.8
0.65 | 0.018559 | 125.08 | 560.91 | 700
0.66 | 0.019273 | 126.49 | 563.34 | 702.5
0.67 | 0.019825 | 127.79 | 565.53 | 704.4
0.68 | 0.020595 | 129.05 | 567.72 | 706.4
0.69 | 0.021337 | 130.48 | 569.84 | 708.4
0.7 | 0.022101 | 131.64 | 571.9 | 710
0.71 | 0.022714 | 133.03 | 573.6 | 711.7
0.72 | 0.023551 | 134.32 | 575.4 | 713.1
0.73 | 0.024225 | 135.71 | 577.6 | 714.4
0.74 | 0.025109 | 136.93 | 579 | 715.7
0.75 | 0.025908 | 138.31 | 580.8 | 716.5
0.76 | 0.026733 | 139.64 | 582.2 | 717.6
0.77 | 0.027676 | 141.04 | 583.8 | 718.7
0.78 | 0.028324 | 142.34 | 585.3 | 719.4
0.79 | 0.029425 | 143.5 | 586.9 | 720.4
0.8 | 0.030228 | 144.92 | 588.2 | 720.8
0.81 | 0.031271 | 146.33 | 589.4 | 721.7
0.82 | 0.032103 | 147.66 | 591 | 722.1
0.83 | 0.033144 | 149.13 | 592.4 | 723
0.84 | 0.034072 | 150.35 | 593.4 | 723.4
0.85 | 0.035034 | 151.86 | 594.3 | 724
0.86 | 0.035996 | 153.22 | 595.8 | 724.3
0.87 | 0.037148 | 154.64 | 597 | 725.1
0.88 | 0.03814 | 155.95 | 598.1 | 725.3
0.89 | 0.039121 | 157.49 | 599.4 | 725.7
0.9 | 0.040433 | 158.79 | 600.4 | 726
0.91 | 0.041476 | 160.29 | 601.3 | 726.7
0.92 | 0.04272 | 161.75 | 602.6 | 726.9
0.93 | 0.043698 | 163.09 | 603.4 | 727.1
0.94 | 0.044778 | 164.61 | 604.6 | 727.5
0.95 | 0.046078 | 166.06 | 605.8 | 728.1
0.96 | 0.047105 | 167.51 | 606.6 | 728.1
0.97 | 0.048426 | 169.12 | 607.5 | 728.3
0.98 | 0.049678 | 170.43 | 608.6 | 728.8
0.99 | 0.051081 | 171.92 | 609.9 | 729
1 | 0.052202 | 173.37 | 610.6 | 729.2