## I-V Characteristic (mA-mm)
VDS (V) | VGS = -0.300 V | VGS = 0.100 V | VGS = 0.500 V | VGS = 0.900 V
0 | -1.9622e-05 | -0.51209 | -1.0114 | -5.291
0.01 | 0.0007369 | 7.462 | 15.526 | 12.491
0.02 | 0.0012927 | 14.879 | 31.545 | 29.937
0.03 | 0.0017103 | 21.704 | 47.646 | 47.36
0.04 | 0.0020349 | 28.029 | 63.85 | 64.86
0.05 | 0.002293 | 33.773 | 79.73 | 82.24
0.06 | 0.0024984 | 38.95 | 95.69 | 99.55
0.07 | 0.002676 | 43.617 | 111.2 | 116.66
0.08 | 0.0028293 | 47.726 | 126.97 | 133.65
0.09 | 0.0029571 | 51.372 | 142.12 | 150.61
0.1 | 0.003093 | 54.603 | 157.29 | 167.21
0.11 | 0.0032218 | 57.34 | 172.32 | 183.84
0.12 | 0.0033486 | 59.87 | 187.02 | 200.5
0.13 | 0.0034558 | 62.23 | 201.62 | 216.65
0.14 | 0.0035774 | 64.15 | 215.69 | 232.46
0.15 | 0.003697 | 65.99 | 229.65 | 248.45
0.16 | 0.0038114 | 67.51 | 243.38 | 263.99
0.17 | 0.003941 | 69.03 | 256.94 | 279.66
0.18 | 0.0040697 | 70.29 | 269.76 | 294.59
0.19 | 0.0041979 | 71.47 | 282.57 | 309.76
0.2 | 0.0043372 | 72.66 | 295.09 | 324.64
0.21 | 0.0044671 | 73.77 | 306.97 | 338.89
0.22 | 0.0046171 | 74.82 | 318.89 | 353.31
0.23 | 0.004756 | 75.84 | 330.3 | 367.48
0.24 | 0.004894 | 77.02 | 341.29 | 381.16
0.25 | 0.0050555 | 78.2 | 351.82 | 394.63
0.26 | 0.005187 | 79.32 | 362.02 | 408.06
0.27 | 0.0053704 | 80.73 | 372.07 | 421.12
0.28 | 0.0055281 | 81.86 | 381.56 | 433.73
0.29 | 0.005646 | 83.26 | 390.63 | 446.21
0.3 | 0.005823 | 84.54 | 399.41 | 458.38
0.31 | 0.005999 | 85.82 | 408.02 | 470.52
0.32 | 0.006197 | 86.98 | 415.92 | 481.93
0.33 | 0.006398 | 88.17 | 423.74 | 493.33
0.34 | 0.006548 | 89.33 | 431.2 | 504.47
0.35 | 0.006774 | 90.54 | 438.25 | 514.97
0.36 | 0.006972 | 91.56 | 445.03 | 525.62
0.37 | 0.007192 | 92.64 | 451.49 | 535.64
0.38 | 0.007376 | 93.77 | 457.66 | 545.54
0.39 | 0.007596 | 94.81 | 463.54 | 554.95
0.4 | 0.007816 | 95.85 | 469.19 | 564.28
0.41 | 0.008054 | 96.97 | 474.52 | 573.1
0.42 | 0.00828 | 98 | 479.65 | 581.6
0.43 | 0.008532 | 99.06 | 484.63 | 589.8
0.44 | 0.008809 | 100.18 | 489.41 | 598
0.45 | 0.009051 | 101.24 | 493.97 | 605.4
0.46 | 0.009367 | 102.32 | 498.42 | 613
0.47 | 0.009654 | 103.32 | 502.69 | 619.9
0.48 | 0.009993 | 104.54 | 506.86 | 626.5
0.49 | 0.010317 | 105.57 | 510.85 | 632.9
0.5 | 0.010674 | 106.73 | 514.71 | 639.1
0.51 | 0.011053 | 107.74 | 518.54 | 645.1
0.52 | 0.011436 | 108.94 | 522.19 | 650.5
0.53 | 0.011849 | 110.09 | 525.77 | 655.7
0.54 | 0.012327 | 111.3 | 529.21 | 661
0.55 | 0.01278 | 112.48 | 532.49 | 665.8
0.56 | 0.013274 | 113.6 | 535.87 | 670.2
0.57 | 0.013762 | 114.81 | 538.98 | 674.4
0.58 | 0.014282 | 116.15 | 542 | 678.4
0.59 | 0.014838 | 117.24 | 544.99 | 682.4
0.6 | 0.015373 | 118.67 | 547.94 | 686.2
0.61 | 0.015921 | 119.71 | 550.72 | 689.2
0.62 | 0.016532 | 121.1 | 553.41 | 692.4
0.63 | 0.017074 | 122.32 | 555.99 | 695.5
0.64 | 0.017732 | 123.63 | 558.54 | 698.2
0.65 | 0.018394 | 124.98 | 560.96 | 700.9
0.66 | 0.01904 | 126.17 | 563.41 | 703
0.67 | 0.019708 | 127.53 | 565.61 | 705.2
0.68 | 0.020359 | 128.81 | 567.9 | 707.2
0.69 | 0.021082 | 130.13 | 569.86 | 709.3
0.7 | 0.021842 | 131.38 | 571.7 | 710.6
0.71 | 0.022552 | 132.68 | 573.7 | 712.3
0.72 | 0.023319 | 134.07 | 575.4 | 713.6
0.73 | 0.02416 | 135.36 | 577.3 | 715
0.74 | 0.02487 | 136.71 | 579 | 716.3
0.75 | 0.025679 | 137.91 | 581 | 717.2
0.76 | 0.026491 | 139.28 | 582.3 | 718.5
0.77 | 0.027398 | 140.65 | 584 | 719.4
0.78 | 0.02827 | 141.98 | 585.6 | 720.1
0.79 | 0.029088 | 143.3 | 587.2 | 721
0.8 | 0.030029 | 144.6 | 588.2 | 721.6
0.81 | 0.030848 | 145.95 | 589.8 | 722.4
0.82 | 0.031897 | 147.3 | 591 | 722.9
0.83 | 0.032869 | 148.79 | 592.2 | 723.6
0.84 | 0.033795 | 149.99 | 593.6 | 724.1
0.85 | 0.034647 | 151.45 | 594.7 | 724.9
0.86 | 0.035786 | 152.84 | 596 | 725.3
0.87 | 0.036901 | 154.29 | 597.4 | 725.5
0.88 | 0.037951 | 155.74 | 598.1 | 725.9
0.89 | 0.038902 | 156.97 | 599.4 | 726.5
0.9 | 0.040056 | 158.54 | 600.5 | 726.9
0.91 | 0.041192 | 160 | 601.6 | 727.4
0.92 | 0.04219 | 161.35 | 602.6 | 727.5
0.93 | 0.043368 | 162.95 | 603.8 | 728.1
0.94 | 0.04467 | 164.19 | 604.7 | 728.3
0.95 | 0.045751 | 165.86 | 605.8 | 728.7
0.96 | 0.046853 | 167.25 | 607.1 | 728.8
0.97 | 0.048077 | 168.72 | 607.8 | 729.3
0.98 | 0.049239 | 170.16 | 609 | 729.7
0.99 | 0.050766 | 171.63 | 609.9 | 729.9
1 | 0.052111 | 173.12 | 610.9 | 730.1