## I-V Characteristic (mA-mm)
VDS (V) | VGS = -0.300 V | VGS = 0.100 V | VGS = 0.500 V | VGS = 0.900 V
0 | -1.3647e-05 | -0.5194 | -1.0676 | -5.118
0.01 | 0.0007244 | 7.549 | 15.476 | 12.414
0.02 | 0.0012688 | 14.841 | 31.516 | 29.981
0.03 | 0.0016787 | 21.673 | 47.663 | 47.436
0.04 | 0.0019962 | 28.04 | 63.98 | 65.03
0.05 | 0.002244 | 33.733 | 79.83 | 82.24
0.06 | 0.0024458 | 38.915 | 95.61 | 99.39
0.07 | 0.0026098 | 43.585 | 111.3 | 117.05
0.08 | 0.002764 | 47.691 | 126.99 | 133.84
0.09 | 0.0028968 | 51.352 | 142.21 | 150.5
0.1 | 0.0030219 | 54.584 | 157.23 | 167.37
0.11 | 0.0031429 | 57.36 | 172.45 | 183.93
0.12 | 0.0032605 | 59.9 | 187.29 | 200.62
0.13 | 0.0033794 | 62.11 | 201.51 | 216.55
0.14 | 0.0034861 | 64.16 | 215.78 | 232.64
0.15 | 0.0036089 | 65.9 | 229.81 | 248.68
0.16 | 0.0037247 | 67.5 | 243.49 | 264.04
0.17 | 0.003833 | 68.98 | 256.92 | 279.72
0.18 | 0.0039684 | 70.19 | 269.93 | 294.87
0.19 | 0.0041033 | 71.47 | 282.77 | 309.84
0.2 | 0.0042311 | 72.58 | 295.11 | 324.66
0.21 | 0.0043609 | 73.72 | 307.08 | 339.42
0.22 | 0.0044944 | 74.75 | 319.08 | 353.58
0.23 | 0.0046417 | 75.82 | 330.42 | 367.7
0.24 | 0.0047767 | 76.96 | 341.33 | 381.51
0.25 | 0.0049287 | 78.08 | 352.03 | 395
0.26 | 0.0050807 | 79.44 | 362.29 | 408.46
0.27 | 0.0052314 | 80.51 | 372.2 | 421.43
0.28 | 0.0053869 | 81.87 | 381.72 | 434.18
0.29 | 0.0055564 | 83.14 | 390.86 | 446.65
0.3 | 0.005687 | 84.47 | 399.61 | 458.64
0.31 | 0.005884 | 85.73 | 408.1 | 470.94
0.32 | 0.006035 | 86.84 | 416.16 | 482.35
0.33 | 0.006231 | 88.09 | 423.98 | 493.76
0.34 | 0.006425 | 89.17 | 431.38 | 504.76
0.35 | 0.006615 | 90.34 | 438.33 | 515.64
0.36 | 0.006802 | 91.52 | 445.28 | 526.16
0.37 | 0.007014 | 92.46 | 451.72 | 536.23
0.38 | 0.007211 | 93.64 | 457.85 | 545.98
0.39 | 0.007389 | 94.65 | 463.63 | 555.57
0.4 | 0.007626 | 95.71 | 469.35 | 565.01
0.41 | 0.007842 | 96.83 | 474.77 | 573.6
0.42 | 0.008104 | 97.84 | 479.88 | 582.2
0.43 | 0.008328 | 98.91 | 484.81 | 590.4
0.44 | 0.008591 | 99.92 | 489.6 | 598.3
0.45 | 0.008864 | 101.02 | 494.15 | 606
0.46 | 0.009135 | 101.97 | 498.56 | 613.4
0.47 | 0.009433 | 103.12 | 502.81 | 620.4
0.48 | 0.009716 | 104.24 | 506.98 | 627.1
0.49 | 0.010059 | 105.31 | 511 | 633.3
0.5 | 0.010365 | 106.53 | 514.82 | 639.7
0.51 | 0.010789 | 107.49 | 518.55 | 645.3
0.52 | 0.011186 | 108.71 | 522.22 | 651.3
0.53 | 0.011603 | 109.8 | 525.83 | 656.5
0.54 | 0.011993 | 110.98 | 529.27 | 661.5
0.55 | 0.012426 | 112.2 | 532.53 | 666.1
0.56 | 0.012896 | 113.28 | 535.84 | 670.9
0.57 | 0.013351 | 114.5 | 538.97 | 674.9
0.58 | 0.01389 | 115.67 | 542.03 | 679.2
0.59 | 0.014423 | 116.95 | 545.01 | 683
0.6 | 0.015006 | 118.12 | 547.86 | 686.8
0.61 | 0.015506 | 119.39 | 550.68 | 690.2
0.62 | 0.016018 | 120.66 | 553.41 | 693.2
0.63 | 0.016663 | 121.9 | 555.97 | 696.2
0.64 | 0.017252 | 123.27 | 558.4 | 699
0.65 | 0.017854 | 124.34 | 560.94 | 701.2
0.66 | 0.018529 | 125.67 | 563.26 | 703.6
0.67 | 0.019172 | 126.99 | 565.54 | 705.9
0.68 | 0.019755 | 128.25 | 567.77 | 707.8
0.69 | 0.020505 | 129.66 | 569.71 | 709.6
0.7 | 0.021261 | 130.76 | 571.8 | 711.2
0.71 | 0.021949 | 132.14 | 573.5 | 712.8
0.72 | 0.022638 | 133.47 | 575.4 | 714.4
0.73 | 0.023466 | 134.78 | 577.3 | 715.7
0.74 | 0.024181 | 136.03 | 578.9 | 716.5
0.75 | 0.024946 | 137.33 | 580.8 | 717.8
0.76 | 0.025735 | 138.68 | 582.2 | 718.8
0.77 | 0.026562 | 140.05 | 583.7 | 719.6
0.78 | 0.027415 | 141.34 | 585.3 | 720.6
0.79 | 0.02819 | 142.56 | 586.7 | 721.5
0.8 | 0.029094 | 144 | 588 | 722.1
0.81 | 0.030042 | 145.32 | 589.4 | 722.6
0.82 | 0.031088 | 146.66 | 590.8 | 723.3
0.83 | 0.031823 | 148.11 | 591.9 | 724
0.84 | 0.032736 | 149.38 | 593.6 | 724.3
0.85 | 0.033777 | 150.9 | 594.4 | 725.1
0.86 | 0.034674 | 152.2 | 595.6 | 725.5
0.87 | 0.035753 | 153.66 | 597 | 725.9
0.88 | 0.036687 | 154.99 | 597.8 | 726.3
0.89 | 0.037724 | 156.43 | 599.2 | 726.9
0.9 | 0.03873 | 157.83 | 600.2 | 727.3
0.91 | 0.039992 | 159.27 | 601.1 | 727.7
0.92 | 0.040929 | 160.72 | 602.2 | 728.1
0.93 | 0.04212 | 162.03 | 603.5 | 728.3
0.94 | 0.043078 | 163.57 | 604.4 | 728.7
0.95 | 0.044177 | 165.05 | 605.5 | 729
0.96 | 0.045483 | 166.45 | 606.5 | 729.1
0.97 | 0.046546 | 168.02 | 607.4 | 729.7
0.98 | 0.047894 | 169.32 | 608.6 | 729.9
0.99 | 0.049166 | 170.81 | 609.4 | 729.9
1 | 0.050363 | 172.25 | 610.6 | 730.6