## I-V Characteristic (mA-mm)
VDS (V) | VGS = -0.300 V | VGS = 0.100 V | VGS = 0.500 V | VGS = 0.900 V
0 | -1.9684e-05 | -0.5464 | -0.9411 | -5.236
0.01 | 0.0007595 | 7.582 | 15.396 | 12.44
0.02 | 0.0013348 | 14.899 | 31.581 | 29.981
0.03 | 0.0017676 | 21.756 | 47.731 | 47.416
0.04 | 0.0021036 | 28.146 | 63.96 | 64.98
0.05 | 0.0023616 | 33.849 | 79.79 | 82.34
0.06 | 0.0025817 | 39.07 | 95.59 | 99.35
0.07 | 0.0027624 | 43.755 | 111.72 | 116.77
0.08 | 0.0029255 | 47.913 | 126.87 | 133.78
0.09 | 0.0030676 | 51.593 | 142.16 | 150.51
0.1 | 0.003193 | 54.884 | 157.47 | 167.18
0.11 | 0.0033341 | 57.53 | 172.33 | 184.02
0.12 | 0.0034506 | 60.15 | 187.21 | 200.56
0.13 | 0.0035798 | 62.37 | 201.58 | 216.56
0.14 | 0.0037028 | 64.51 | 215.77 | 232.56
0.15 | 0.0038256 | 66.29 | 229.73 | 248.65
0.16 | 0.0039509 | 67.88 | 243.48 | 263.93
0.17 | 0.0040772 | 69.42 | 256.94 | 279.62
0.18 | 0.0042152 | 70.73 | 269.91 | 294.69
0.19 | 0.0043458 | 72 | 282.69 | 309.82
0.2 | 0.004477 | 73.15 | 295.19 | 324.59
0.21 | 0.0046291 | 74.29 | 307.47 | 339.09
0.22 | 0.0047817 | 75.32 | 319.02 | 353.53
0.23 | 0.0049411 | 76.53 | 330.37 | 367.53
0.24 | 0.005073 | 77.65 | 341.48 | 381.21
0.25 | 0.005237 | 78.81 | 351.98 | 394.82
0.26 | 0.0054041 | 80.13 | 362.35 | 408.25
0.27 | 0.0055588 | 81.35 | 372.21 | 421.12
0.28 | 0.005679 | 82.74 | 381.78 | 433.91
0.29 | 0.005879 | 84.07 | 390.86 | 446.45
0.3 | 0.006063 | 85.29 | 399.61 | 458.41
0.31 | 0.006254 | 86.66 | 408.24 | 470.62
0.32 | 0.006439 | 87.75 | 416.22 | 482.11
0.33 | 0.006632 | 88.95 | 423.95 | 493.57
0.34 | 0.00685 | 90.06 | 431.4 | 504.51
0.35 | 0.007056 | 91.24 | 438.55 | 515.13
0.36 | 0.007275 | 92.34 | 445.31 | 525.81
0.37 | 0.00748 | 93.48 | 451.73 | 535.88
0.38 | 0.007713 | 94.57 | 457.84 | 545.62
0.39 | 0.007925 | 95.6 | 463.74 | 555.09
0.4 | 0.008179 | 96.79 | 469.46 | 564.53
0.41 | 0.008425 | 97.69 | 474.77 | 573.4
0.42 | 0.008692 | 98.83 | 479.87 | 581.6
0.43 | 0.008945 | 99.91 | 484.91 | 590.1
0.44 | 0.009227 | 100.95 | 489.71 | 598.1
0.45 | 0.009521 | 102.1 | 494.14 | 605.8
0.46 | 0.009766 | 103 | 498.58 | 613.1
0.47 | 0.010131 | 104.27 | 502.86 | 619.9
0.48 | 0.010476 | 105.29 | 507.05 | 626.5
0.49 | 0.010849 | 106.47 | 510.95 | 632.9
0.5 | 0.011195 | 107.49 | 514.83 | 639.3
0.51 | 0.011601 | 108.61 | 518.61 | 645.1
0.52 | 0.012001 | 109.74 | 522.31 | 651
0.53 | 0.01244 | 110.98 | 525.82 | 656.1
0.54 | 0.012944 | 112.1 | 529.19 | 661.4
0.55 | 0.013404 | 113.2 | 532.55 | 665.9
0.56 | 0.013952 | 114.4 | 535.88 | 670.6
0.57 | 0.014434 | 115.67 | 538.98 | 674.6
0.58 | 0.015055 | 116.89 | 542.08 | 679
0.59 | 0.015594 | 118.19 | 544.98 | 682.8
0.6 | 0.016217 | 119.29 | 547.92 | 686.6
0.61 | 0.016786 | 120.64 | 550.67 | 689.8
0.62 | 0.017392 | 121.86 | 553.38 | 693
0.63 | 0.018015 | 123.04 | 555.93 | 696
0.64 | 0.01865 | 124.44 | 558.52 | 698.7
0.65 | 0.019325 | 125.69 | 560.96 | 701
0.66 | 0.020042 | 126.97 | 563.32 | 703.5
0.67 | 0.020805 | 128.31 | 565.54 | 705.9
0.68 | 0.021439 | 129.62 | 567.69 | 707.7
0.69 | 0.022309 | 130.8 | 569.87 | 709.5
0.7 | 0.023018 | 132.18 | 571.8 | 711.2
0.71 | 0.023823 | 133.48 | 573.6 | 712.8
0.72 | 0.024631 | 134.81 | 575.4 | 714.1
0.73 | 0.025426 | 136.16 | 577.3 | 715.6
0.74 | 0.026226 | 137.27 | 579 | 716.9
0.75 | 0.027077 | 138.67 | 580.8 | 718.1
0.76 | 0.028007 | 140.03 | 582.4 | 718.8
0.77 | 0.028881 | 141.34 | 584 | 720.1
0.78 | 0.029885 | 142.67 | 585.4 | 720.8
0.79 | 0.030656 | 143.98 | 586.6 | 721.7
0.8 | 0.03169 | 145.42 | 588.2 | 722.1
0.81 | 0.032619 | 146.73 | 589.6 | 722.8
0.82 | 0.033653 | 148.17 | 591 | 723.6
0.83 | 0.034582 | 149.35 | 592.2 | 724.2
0.84 | 0.035495 | 150.78 | 593.4 | 724.9
0.85 | 0.036681 | 152.18 | 594.6 | 725.3
0.86 | 0.037516 | 153.52 | 595.8 | 725.5
0.87 | 0.038848 | 155.02 | 597.2 | 726
0.88 | 0.039934 | 156.19 | 598.1 | 726.6
0.89 | 0.041099 | 157.71 | 599.4 | 727.1
0.9 | 0.042209 | 159.21 | 600.5 | 727.5
0.91 | 0.043311 | 160.59 | 601.5 | 727.9
0.92 | 0.044494 | 162.14 | 602.6 | 728.3
0.93 | 0.045837 | 163.45 | 603.8 | 728.5
0.94 | 0.046999 | 164.95 | 604.6 | 729
0.95 | 0.048178 | 166.34 | 605.8 | 729.1
0.96 | 0.049396 | 167.82 | 606.6 | 729.7
0.97 | 0.050492 | 169.36 | 607.8 | 729.9
0.98 | 0.052014 | 170.72 | 608.6 | 730.1
0.99 | 0.053369 | 172.2 | 609.9 | 730.3
1 | 0.054736 | 173.62 | 610.6 | 730.7