## I-V Characteristic (mA-mm)
VDS (V) | VGS = -0.300 V | VGS = 0.100 V | VGS = 0.500 V | VGS = 0.900 V
0 | -2.1524e-05 | -0.48771 | -1.0515 | -5.153
0.01 | 0.0007796 | 7.515 | 15.621 | 12.807
0.02 | 0.0013696 | 15.054 | 31.693 | 30.146
0.03 | 0.0018182 | 21.885 | 47.851 | 47.625
0.04 | 0.0021695 | 28.28 | 64.03 | 65.26
0.05 | 0.0024404 | 34.057 | 80.13 | 82.51
0.06 | 0.0026681 | 39.254 | 95.99 | 99.95
0.07 | 0.0028529 | 44.016 | 111.56 | 117.11
0.08 | 0.0030145 | 48.203 | 127.53 | 134.28
0.09 | 0.0031652 | 51.908 | 142.76 | 150.99
0.1 | 0.0032938 | 55.167 | 157.79 | 167.77
0.11 | 0.0034372 | 57.93 | 173.01 | 184.55
0.12 | 0.0035608 | 60.47 | 187.65 | 200.7
0.13 | 0.0036888 | 62.86 | 202.28 | 217.24
0.14 | 0.0038168 | 64.88 | 216.35 | 233.24
0.15 | 0.0039419 | 66.74 | 230.54 | 249.16
0.16 | 0.0040896 | 68.39 | 244.15 | 264.72
0.17 | 0.0042028 | 69.89 | 257.6 | 280.44
0.18 | 0.0043407 | 71.19 | 270.73 | 295.54
0.19 | 0.0044883 | 72.49 | 283.67 | 310.6
0.2 | 0.0046231 | 73.7 | 295.96 | 325.41
0.21 | 0.0047815 | 74.88 | 308.1 | 340.07
0.22 | 0.0049341 | 75.96 | 320.1 | 354.42
0.23 | 0.0050914 | 76.94 | 331.49 | 368.49
0.24 | 0.0052538 | 78.24 | 342.38 | 382.31
0.25 | 0.0054282 | 79.48 | 353.18 | 395.83
0.26 | 0.0055921 | 80.67 | 363.36 | 408.9
0.27 | 0.005714 | 82.08 | 373.35 | 422.35
0.28 | 0.005888 | 83.26 | 382.79 | 434.93
0.29 | 0.006086 | 84.66 | 392.07 | 447.3
0.3 | 0.006257 | 85.97 | 400.88 | 459.53
0.31 | 0.006474 | 87.21 | 409.33 | 471.59
0.32 | 0.006661 | 88.47 | 417.46 | 483.2
0.33 | 0.006874 | 89.6 | 425.39 | 494.49
0.34 | 0.007094 | 90.84 | 432.69 | 505.55
0.35 | 0.007275 | 91.96 | 439.8 | 516.32
0.36 | 0.007531 | 93.11 | 446.68 | 526.97
0.37 | 0.007746 | 94.08 | 453.16 | 536.88
0.38 | 0.007986 | 95.25 | 459.31 | 546.76
0.39 | 0.008201 | 96.35 | 465.12 | 556.27
0.4 | 0.008474 | 97.45 | 470.86 | 565.51
0.41 | 0.008717 | 98.52 | 476.28 | 574.3
0.42 | 0.008961 | 99.51 | 481.45 | 582.8
0.43 | 0.009231 | 100.66 | 486.33 | 591
0.44 | 0.009521 | 101.81 | 491.13 | 599.4
0.45 | 0.009815 | 102.82 | 495.76 | 607.1
0.46 | 0.010102 | 103.98 | 500.17 | 614.2
0.47 | 0.010483 | 104.94 | 504.41 | 621.1
0.48 | 0.010826 | 106.14 | 508.59 | 627.7
0.49 | 0.011208 | 107.25 | 512.61 | 634.1
0.5 | 0.011609 | 108.37 | 516.43 | 640.5
0.51 | 0.012015 | 109.46 | 520.22 | 646
0.52 | 0.01243 | 110.62 | 523.89 | 651.8
0.53 | 0.012867 | 111.79 | 527.42 | 657.4
0.54 | 0.013366 | 113.07 | 530.92 | 662.1
0.55 | 0.013904 | 114.16 | 534.2 | 666.9
0.56 | 0.014456 | 115.28 | 537.5 | 671.3
0.57 | 0.014932 | 116.55 | 540.67 | 675.8
0.58 | 0.01554 | 117.81 | 543.74 | 679.6
0.59 | 0.016127 | 119 | 546.71 | 683.8
0.6 | 0.016785 | 120.44 | 549.55 | 687.4
0.61 | 0.017373 | 121.47 | 552.41 | 690.7
0.62 | 0.018016 | 122.89 | 555.08 | 693.9
0.63 | 0.018669 | 124.1 | 557.66 | 696.8
0.64 | 0.019325 | 125.39 | 560.19 | 699.6
0.65 | 0.020093 | 126.65 | 562.66 | 702
0.66 | 0.020803 | 127.95 | 565.02 | 704.5
0.67 | 0.021533 | 129.27 | 567.32 | 706.6
0.68 | 0.022156 | 130.57 | 569.52 | 708.9
0.69 | 0.023046 | 131.92 | 571.6 | 710.5
0.7 | 0.023804 | 133.13 | 573.3 | 712.2
0.71 | 0.024674 | 134.48 | 575.2 | 713.9
0.72 | 0.025467 | 135.89 | 577.6 | 715.3
0.73 | 0.026371 | 137.11 | 579 | 716.4
0.74 | 0.027248 | 138.55 | 580.8 | 717.6
0.75 | 0.02807 | 139.72 | 582.3 | 718.8
0.76 | 0.029017 | 141.16 | 583.8 | 719.7
0.77 | 0.029942 | 142.46 | 585.6 | 721
0.78 | 0.03098 | 143.78 | 587.4 | 722
0.79 | 0.031881 | 145.18 | 588.6 | 722.6
0.8 | 0.032798 | 146.49 | 590.1 | 723.5
0.81 | 0.033781 | 147.83 | 591.4 | 724
0.82 | 0.034723 | 149.21 | 592.8 | 724.9
0.83 | 0.035881 | 150.63 | 594.2 | 725.3
0.84 | 0.03696 | 151.96 | 595.1 | 725.8
0.85 | 0.038115 | 153.34 | 596.5 | 726.5
0.86 | 0.039033 | 154.77 | 597.8 | 727.1
0.87 | 0.040425 | 156.27 | 598.9 | 727.4
0.88 | 0.041408 | 157.67 | 600.3 | 727.5
0.89 | 0.042584 | 158.98 | 601.2 | 728.3
0.9 | 0.043626 | 160.51 | 602.2 | 728.5
0.91 | 0.044908 | 161.98 | 603.5 | 729.1
0.92 | 0.046078 | 163.43 | 604.2 | 729.7
0.93 | 0.047253 | 164.93 | 605.5 | 729.9
0.94 | 0.048611 | 166.27 | 606.7 | 729.9
0.95 | 0.049881 | 167.85 | 607.4 | 730.3
0.96 | 0.051309 | 169.29 | 608.6 | 730.7
0.97 | 0.052574 | 170.8 | 609.9 | 731.3
0.98 | 0.05377 | 172.19 | 610.6 | 731.5
0.99 | 0.05537 | 173.65 | 611.6 | 731.5
1 | 0.056634 | 175.15 | 612.6 | 731.9