## I-V Characteristic (mA-mm)
VDS (V) | VGS = -0.300 V | VGS = 0.100 V | VGS = 0.500 V | VGS = 0.900 V
0 | -1.9326e-05 | -0.5365 | -0.8612 | -5.049
0.01 | 0.0007954 | 7.653 | 15.396 | 12.442
0.02 | 0.0014003 | 15.106 | 31.54 | 29.975
0.03 | 0.0018598 | 22.049 | 47.774 | 47.464
0.04 | 0.0022144 | 28.501 | 63.92 | 64.96
0.05 | 0.0024933 | 34.319 | 79.86 | 82.24
0.06 | 0.0027173 | 39.651 | 95.59 | 99.63
0.07 | 0.0029067 | 44.407 | 111.71 | 116.99
0.08 | 0.0030731 | 48.631 | 127.01 | 133.77
0.09 | 0.0032247 | 52.42 | 142.37 | 150.67
0.1 | 0.0033716 | 55.745 | 157.7 | 167.41
0.11 | 0.0035005 | 58.49 | 172.56 | 183.88
0.12 | 0.0036404 | 61.16 | 187.38 | 200.59
0.13 | 0.0037722 | 63.48 | 201.96 | 216.75
0.14 | 0.0038936 | 65.58 | 216.08 | 232.67
0.15 | 0.0040273 | 67.46 | 230.13 | 248.64
0.16 | 0.0041612 | 69.14 | 243.97 | 264.27
0.17 | 0.0042966 | 70.6 | 257.34 | 279.78
0.18 | 0.0044443 | 72.01 | 270.32 | 294.87
0.19 | 0.0045875 | 73.29 | 283.22 | 310.02
0.2 | 0.0047439 | 74.45 | 295.71 | 324.88
0.21 | 0.0048833 | 75.62 | 307.97 | 339.48
0.22 | 0.0050391 | 76.7 | 319.62 | 353.65
0.23 | 0.0052082 | 77.88 | 331.08 | 367.9
0.24 | 0.0053491 | 79.1 | 342.27 | 381.69
0.25 | 0.0055263 | 80.31 | 352.77 | 395.07
0.26 | 0.0056914 | 81.64 | 363.24 | 408.64
0.27 | 0.005756 | 82.87 | 373.25 | 421.66
0.28 | 0.005945 | 84.22 | 382.77 | 434.27
0.29 | 0.006155 | 85.64 | 391.97 | 446.79
0.3 | 0.006351 | 86.85 | 400.88 | 458.95
0.31 | 0.006574 | 88.13 | 409.49 | 471.13
0.32 | 0.006763 | 89.32 | 417.53 | 482.52
0.33 | 0.006979 | 90.68 | 425.36 | 494.01
0.34 | 0.007202 | 91.72 | 432.88 | 505.08
0.35 | 0.007377 | 92.88 | 440.11 | 515.92
0.36 | 0.007618 | 93.97 | 446.91 | 526.35
0.37 | 0.007843 | 95.15 | 453.38 | 536.49
0.38 | 0.00811 | 96.23 | 459.6 | 546.34
0.39 | 0.008346 | 97.35 | 465.58 | 555.91
0.4 | 0.008587 | 98.52 | 471.27 | 565.23
0.41 | 0.008847 | 99.41 | 476.7 | 573.9
0.42 | 0.009113 | 100.56 | 481.88 | 582.3
0.43 | 0.009405 | 101.72 | 486.86 | 591
0.44 | 0.009702 | 102.77 | 491.71 | 599
0.45 | 0.010012 | 103.86 | 496.27 | 606.7
0.46 | 0.010303 | 104.93 | 500.72 | 614
0.47 | 0.010664 | 106.03 | 505.04 | 620.7
0.48 | 0.011016 | 107.19 | 509.18 | 627.7
0.49 | 0.011411 | 108.23 | 513.13 | 634.1
0.5 | 0.011783 | 109.33 | 517.11 | 640.5
0.51 | 0.012224 | 110.46 | 520.87 | 646.1
0.52 | 0.012709 | 111.68 | 524.57 | 651.8
0.53 | 0.013119 | 112.81 | 528.14 | 656.9
0.54 | 0.013643 | 114.08 | 531.54 | 662.1
0.55 | 0.014136 | 115.06 | 534.89 | 666.9
0.56 | 0.014687 | 116.42 | 538.26 | 671.7
0.57 | 0.015209 | 117.69 | 541.43 | 676
0.58 | 0.015887 | 118.83 | 544.49 | 680.2
0.59 | 0.016428 | 120.13 | 547.39 | 684
0.6 | 0.017122 | 121.26 | 550.37 | 687.4
0.61 | 0.01768 | 122.64 | 553.16 | 691
0.62 | 0.018347 | 123.84 | 555.84 | 694
0.63 | 0.019066 | 125.19 | 558.43 | 697.1
0.64 | 0.019664 | 126.45 | 561.01 | 700
0.65 | 0.020491 | 127.73 | 563.5 | 702.5
0.66 | 0.021181 | 129.05 | 565.8 | 704.8
0.67 | 0.021982 | 130.33 | 568.08 | 706.9
0.68 | 0.022711 | 131.64 | 570.3 | 709.1
0.69 | 0.023491 | 132.9 | 572.3 | 710.8
0.7 | 0.024347 | 134.23 | 574.3 | 712.6
0.71 | 0.025191 | 135.56 | 575.9 | 714.2
0.72 | 0.026043 | 136.91 | 578.2 | 715.7
0.73 | 0.02692 | 138.29 | 580 | 716.8
0.74 | 0.027766 | 139.49 | 581.7 | 718.4
0.75 | 0.028652 | 140.88 | 583.4 | 719.4
0.76 | 0.029651 | 142.22 | 585 | 720.4
0.77 | 0.030583 | 143.55 | 586.6 | 721.3
0.78 | 0.031673 | 144.97 | 588.1 | 722.1
0.79 | 0.032456 | 146.19 | 589.4 | 722.9
0.8 | 0.033411 | 147.59 | 590.9 | 723.6
0.81 | 0.034543 | 148.98 | 592.4 | 724.5
0.82 | 0.035612 | 150.39 | 594 | 725.1
0.83 | 0.036596 | 151.64 | 594.9 | 725.5
0.84 | 0.037748 | 153.1 | 596.2 | 726.5
0.85 | 0.038845 | 154.44 | 597.4 | 726.9
0.86 | 0.039943 | 155.89 | 598.8 | 727.7
0.87 | 0.04112 | 157.37 | 599.8 | 727.9
0.88 | 0.042286 | 158.66 | 601 | 728.3
0.89 | 0.043559 | 160.19 | 602.1 | 728.7
0.9 | 0.04472 | 161.6 | 603.1 | 729
0.91 | 0.046007 | 163.09 | 604.2 | 729.7
0.92 | 0.047158 | 164.64 | 605.4 | 729.8
0.93 | 0.048339 | 165.93 | 606.5 | 730.3
0.94 | 0.049759 | 167.47 | 607.4 | 730.4
0.95 | 0.051003 | 168.9 | 608.6 | 730.7
0.96 | 0.052275 | 170.38 | 609.5 | 731.5
0.97 | 0.053512 | 171.85 | 610.6 | 731.5
0.98 | 0.055243 | 173.24 | 611.8 | 731.6
0.99 | 0.056559 | 174.73 | 612.6 | 732.2
1 | 0.05792 | 176.28 | 613.8 | 732.3