## I-V Characteristic (mA-mm)
VDS (V) | VGS = -0.300 V | VGS = 0.100 V | VGS = 0.500 V | VGS = 0.900 V
0 | -2.3822e-05 | -0.42915 | -1.0187 | -5.163
0.01 | 0.0008263 | 7.563 | 15.392 | 12.526
0.02 | 0.0014578 | 15.152 | 31.648 | 29.972
0.03 | 0.0019342 | 22.107 | 47.961 | 47.825
0.04 | 0.0023011 | 28.623 | 63.97 | 65.26
0.05 | 0.0025942 | 34.451 | 80.27 | 82.87
0.06 | 0.0028334 | 39.774 | 96.03 | 99.86
0.07 | 0.0030255 | 44.577 | 111.92 | 117.27
0.08 | 0.0032084 | 48.822 | 127.29 | 134.29
0.09 | 0.0033653 | 52.623 | 142.94 | 150.86
0.1 | 0.003507 | 55.984 | 158.12 | 168.02
0.11 | 0.0036572 | 58.64 | 173.13 | 184.65
0.12 | 0.0037983 | 61.35 | 187.93 | 201
0.13 | 0.0039395 | 63.65 | 202.56 | 217.2
0.14 | 0.0040679 | 65.8 | 216.91 | 233.46
0.15 | 0.004209 | 67.65 | 230.9 | 249.47
0.16 | 0.0043509 | 69.34 | 244.61 | 264.98
0.17 | 0.0044868 | 70.85 | 258.04 | 280.5
0.18 | 0.0046486 | 72.26 | 270.94 | 295.74
0.19 | 0.0047931 | 73.57 | 284.17 | 311.01
0.2 | 0.004952 | 74.69 | 296.53 | 325.76
0.21 | 0.0051024 | 75.92 | 308.58 | 340.25
0.22 | 0.0052665 | 77.08 | 320.4 | 354.53
0.23 | 0.0054408 | 78.18 | 331.97 | 368.52
0.24 | 0.0055989 | 79.41 | 343.08 | 382.72
0.25 | 0.005691 | 80.63 | 353.65 | 396.07
0.26 | 0.00587 | 81.96 | 364 | 409.26
0.27 | 0.006093 | 83.3 | 374 | 422.45
0.28 | 0.006272 | 84.7 | 383.55 | 435.21
0.29 | 0.006494 | 85.97 | 392.7 | 447.66
0.3 | 0.006687 | 87.33 | 401.6 | 459.78
0.31 | 0.006913 | 88.5 | 410.14 | 471.84
0.32 | 0.007128 | 89.85 | 418.12 | 483.38
0.33 | 0.007341 | 91 | 426.2 | 494.88
0.34 | 0.007567 | 92.07 | 433.56 | 505.78
0.35 | 0.007781 | 93.3 | 440.63 | 516.6
0.36 | 0.008035 | 94.5 | 447.44 | 527.09
0.37 | 0.00826 | 95.51 | 453.95 | 537.08
0.38 | 0.008521 | 96.75 | 460.22 | 547.05
0.39 | 0.008755 | 97.71 | 466.14 | 556.52
0.4 | 0.009022 | 98.91 | 471.74 | 565.74
0.41 | 0.009288 | 100.03 | 477.19 | 574.4
0.42 | 0.009563 | 101.02 | 482.34 | 583
0.43 | 0.009866 | 102.08 | 487.34 | 591.4
0.44 | 0.010209 | 103.26 | 492.12 | 599.2
0.45 | 0.010511 | 104.3 | 496.66 | 607.1
0.46 | 0.010848 | 105.45 | 501.08 | 614.2
0.47 | 0.011208 | 106.51 | 505.35 | 621
0.48 | 0.011584 | 107.56 | 509.47 | 627.9
0.49 | 0.011961 | 108.77 | 513.46 | 634.3
0.5 | 0.01237 | 109.82 | 517.38 | 640.5
0.51 | 0.012819 | 110.96 | 521.16 | 646.1
0.52 | 0.013286 | 112.2 | 524.74 | 651.8
0.53 | 0.013766 | 113.17 | 528.31 | 657.3
0.54 | 0.014295 | 114.4 | 531.75 | 662.5
0.55 | 0.014857 | 115.67 | 535.09 | 667
0.56 | 0.015416 | 116.83 | 538.36 | 671.7
0.57 | 0.015997 | 118.11 | 541.47 | 676
0.58 | 0.016621 | 119.28 | 544.57 | 680.2
0.59 | 0.01723 | 120.5 | 547.54 | 684
0.6 | 0.017925 | 121.74 | 550.43 | 687.6
0.61 | 0.018597 | 123.02 | 553.13 | 690.8
0.62 | 0.019269 | 124.23 | 555.91 | 693.9
0.63 | 0.019991 | 125.55 | 558.52 | 696.8
0.64 | 0.020694 | 126.81 | 561.08 | 699.7
0.65 | 0.021481 | 128.17 | 563.55 | 702.5
0.66 | 0.022188 | 129.47 | 565.8 | 704.7
0.67 | 0.023038 | 130.62 | 568.11 | 706.8
0.68 | 0.023835 | 132.08 | 570.3 | 708.9
0.69 | 0.024731 | 133.36 | 572.3 | 710.6
0.7 | 0.025556 | 134.68 | 574.4 | 712.4
0.71 | 0.026393 | 136.07 | 575.9 | 714
0.72 | 0.027355 | 137.23 | 578.2 | 715.6
0.73 | 0.028223 | 138.69 | 579.8 | 716.8
0.74 | 0.029139 | 139.92 | 581.8 | 718
0.75 | 0.03001 | 141.26 | 583.4 | 719.2
0.76 | 0.031048 | 142.58 | 585 | 720.2
0.77 | 0.032061 | 143.89 | 586.6 | 721.2
0.78 | 0.033184 | 145.29 | 588 | 722.1
0.79 | 0.034062 | 146.61 | 589.4 | 723
0.8 | 0.03522 | 147.95 | 591 | 723.6
0.81 | 0.036243 | 149.21 | 592.2 | 724.5
0.82 | 0.037269 | 150.65 | 593.6 | 725.1
0.83 | 0.038398 | 152.04 | 594.9 | 725.5
0.84 | 0.039647 | 153.45 | 596.2 | 726
0.85 | 0.04082 | 154.96 | 597.6 | 726.7
0.86 | 0.04183 | 156.19 | 598.3 | 727.4
0.87 | 0.04324 | 157.67 | 599.6 | 727.9
0.88 | 0.044433 | 159.11 | 600.8 | 728.3
0.89 | 0.045607 | 160.51 | 602 | 728.7
0.9 | 0.046849 | 162.02 | 603 | 729
0.91 | 0.048277 | 163.41 | 604.2 | 729.2
0.92 | 0.049586 | 164.91 | 605.3 | 729.9
0.93 | 0.050743 | 166.42 | 606.2 | 729.9
0.94 | 0.052361 | 167.85 | 607.4 | 730.6
0.95 | 0.053546 | 169.22 | 608.4 | 730.7
0.96 | 0.055101 | 170.81 | 609.4 | 731.3
0.97 | 0.056415 | 172.28 | 610.6 | 731.5
0.98 | 0.0579 | 173.85 | 611.4 | 731.7
0.99 | 0.05944 | 175.39 | 612.6 | 731.9
1 | 0.06075 | 176.6 | 613.6 | 732.3