## I-V Characteristic (mA-mm)
VDS (V) | VGS = -0.300 V | VGS = 0.100 V | VGS = 0.500 V | VGS = 0.900 V
0 | -3.0788e-05 | -0.5251 | -0.9876 | -5.191
0.01 | 0.0008304 | 7.546 | 15.454 | 12.478
0.02 | 0.0014508 | 15.127 | 31.621 | 30.076
0.03 | 0.0019208 | 22.041 | 47.801 | 47.522
0.04 | 0.0022916 | 28.519 | 64.03 | 65.3
0.05 | 0.0025809 | 34.36 | 79.93 | 82.26
0.06 | 0.0028181 | 39.633 | 95.79 | 99.53
0.07 | 0.0030191 | 44.438 | 111.62 | 116.91
0.08 | 0.0031867 | 48.664 | 127.17 | 133.8
0.09 | 0.0033529 | 52.447 | 142.46 | 150.62
0.1 | 0.0034933 | 55.765 | 157.73 | 167.45
0.11 | 0.0036313 | 58.53 | 172.68 | 184.11
0.12 | 0.0037809 | 61.17 | 187.34 | 200.38
0.13 | 0.0039138 | 63.56 | 202.18 | 216.84
0.14 | 0.0040625 | 65.62 | 216.22 | 232.79
0.15 | 0.0041876 | 67.56 | 230.22 | 248.57
0.16 | 0.0043287 | 69.19 | 243.97 | 264.25
0.17 | 0.0044897 | 70.73 | 257.28 | 279.56
0.18 | 0.0046172 | 72.19 | 270.41 | 294.97
0.19 | 0.0047808 | 73.34 | 283.19 | 309.92
0.2 | 0.0049325 | 74.67 | 295.76 | 324.68
0.21 | 0.0050978 | 75.84 | 307.77 | 339.3
0.22 | 0.0052589 | 77 | 319.58 | 353.37
0.23 | 0.0054214 | 78.13 | 331.1 | 367.62
0.24 | 0.0056038 | 79.36 | 342.14 | 381.46
0.25 | 0.005623 | 80.59 | 352.72 | 394.79
0.26 | 0.005838 | 81.82 | 363.06 | 408
0.27 | 0.006043 | 83.26 | 373.19 | 421.31
0.28 | 0.00625 | 84.54 | 382.56 | 433.89
0.29 | 0.006432 | 85.91 | 391.73 | 446.29
0.3 | 0.006657 | 87.25 | 400.61 | 458.46
0.31 | 0.006858 | 88.49 | 409.1 | 470.39
0.32 | 0.007085 | 89.79 | 417.22 | 482.04
0.33 | 0.007289 | 90.82 | 425.03 | 493.31
0.34 | 0.00753 | 92.14 | 432.51 | 504.27
0.35 | 0.007775 | 93.25 | 439.53 | 515.04
0.36 | 0.007971 | 94.33 | 446.39 | 525.37
0.37 | 0.008236 | 95.49 | 452.89 | 535.56
0.38 | 0.008494 | 96.56 | 459.09 | 545.27
0.39 | 0.008766 | 97.76 | 465.04 | 554.76
0.4 | 0.008994 | 98.76 | 470.64 | 563.98
0.41 | 0.009274 | 99.91 | 476.05 | 572.7
0.42 | 0.009554 | 100.88 | 481.2 | 581.2
0.43 | 0.009856 | 102.06 | 486.2 | 589.4
0.44 | 0.01016 | 103.03 | 490.91 | 597.6
0.45 | 0.010516 | 104.15 | 495.48 | 605.1
0.46 | 0.01086 | 105.31 | 499.85 | 612.2
0.47 | 0.011159 | 106.33 | 504.14 | 619.4
0.48 | 0.01159 | 107.47 | 508.24 | 626.1
0.49 | 0.012 | 108.61 | 512.22 | 632.7
0.5 | 0.012467 | 109.69 | 516.04 | 638.7
0.51 | 0.012794 | 110.92 | 519.79 | 644.4
0.52 | 0.013305 | 111.96 | 523.43 | 650.1
0.53 | 0.013828 | 113.19 | 526.98 | 655.3
0.54 | 0.014314 | 114.36 | 530.44 | 660.3
0.55 | 0.014848 | 115.59 | 533.65 | 665.1
0.56 | 0.015415 | 116.63 | 536.97 | 669.7
0.57 | 0.016032 | 117.92 | 540.1 | 674.2
0.58 | 0.016622 | 119.12 | 543.13 | 678
0.59 | 0.017279 | 120.44 | 546.1 | 681.8
0.6 | 0.017954 | 121.58 | 548.88 | 685.6
0.61 | 0.018682 | 122.8 | 551.69 | 688.8
0.62 | 0.019302 | 124.1 | 554.41 | 692
0.63 | 0.020088 | 125.42 | 556.97 | 695
0.64 | 0.020759 | 126.69 | 559.6 | 697.8
0.65 | 0.021462 | 128.01 | 561.92 | 700.2
0.66 | 0.022294 | 129.21 | 564.31 | 702.6
0.67 | 0.023057 | 130.53 | 566.6 | 704.8
0.68 | 0.023905 | 131.9 | 568.76 | 706.9
0.69 | 0.024761 | 133.19 | 570.7 | 708.9
0.7 | 0.02555 | 134.47 | 572.7 | 710.5
0.71 | 0.02647 | 135.77 | 574.8 | 712.1
0.72 | 0.027424 | 137.08 | 576.6 | 713.3
0.73 | 0.028226 | 138.44 | 578.2 | 714.8
0.74 | 0.029222 | 139.71 | 580.2 | 716
0.75 | 0.030212 | 140.94 | 581.8 | 717
0.76 | 0.031025 | 142.34 | 583.4 | 718.4
0.77 | 0.032191 | 143.62 | 585 | 719.2
0.78 | 0.03315 | 144.98 | 586.4 | 720.2
0.79 | 0.034335 | 146.45 | 588 | 721
0.8 | 0.035318 | 147.58 | 589.3 | 721.7
0.81 | 0.036382 | 149.09 | 590.8 | 722.1
0.82 | 0.037399 | 150.44 | 591.9 | 722.8
0.83 | 0.038519 | 151.86 | 593.3 | 723.6
0.84 | 0.039583 | 153.26 | 594.3 | 724.2
0.85 | 0.04087 | 154.57 | 595.8 | 724.9
0.86 | 0.0421 | 156.01 | 597 | 725.3
0.87 | 0.04322 | 157.39 | 598.1 | 725.8
0.88 | 0.044599 | 158.87 | 599.4 | 726.2
0.89 | 0.045756 | 160.19 | 600.6 | 726.5
0.9 | 0.047095 | 161.7 | 601.4 | 727.1
0.91 | 0.048395 | 163.13 | 602.6 | 727.7
0.92 | 0.049681 | 164.54 | 603.8 | 727.7
0.93 | 0.050973 | 166.19 | 604.8 | 728.3
0.94 | 0.052296 | 167.38 | 605.8 | 728.4
0.95 | 0.053767 | 169.01 | 606.7 | 728.7
0.96 | 0.055129 | 170.48 | 607.8 | 729.1
0.97 | 0.056573 | 171.94 | 609 | 729.2
0.98 | 0.058 | 173.56 | 609.9 | 729.9
0.99 | 0.05956 | 174.88 | 611 | 730.2
1 | 0.06097 | 176.43 | 611.9 | 730.3