## I-V Characteristic (mA-mm)
VDS (V) | VGS = -0.300 V | VGS = 0.100 V | VGS = 0.500 V | VGS = 0.900 V
0 | -2.5117e-05 | -0.507 | -1.0853 | -5.217
0.01 | 0.0008141 | 7.541 | 15.556 | 12.386
0.02 | 0.0014363 | 15.158 | 31.657 | 30.194
0.03 | 0.0019075 | 22.118 | 47.873 | 47.653
0.04 | 0.0022701 | 28.591 | 64.26 | 65.42
0.05 | 0.0025554 | 34.424 | 80.19 | 82.74
0.06 | 0.0027895 | 39.778 | 96.11 | 100
0.07 | 0.0029814 | 44.618 | 111.94 | 117.27
0.08 | 0.0031572 | 48.843 | 127.63 | 134.28
0.09 | 0.0033169 | 52.623 | 142.87 | 151.32
0.1 | 0.0034525 | 56 | 158.11 | 168.04
0.11 | 0.0035993 | 58.84 | 173.24 | 184.65
0.12 | 0.0037368 | 61.47 | 188.19 | 201.22
0.13 | 0.0038838 | 63.8 | 202.56 | 217.71
0.14 | 0.0040085 | 65.94 | 216.91 | 233.52
0.15 | 0.0041455 | 67.82 | 231.05 | 249.56
0.16 | 0.0042786 | 69.57 | 244.65 | 265.34
0.17 | 0.0044094 | 71.05 | 258.25 | 280.63
0.18 | 0.0045707 | 72.38 | 271.25 | 296.09
0.19 | 0.0047111 | 73.77 | 284.17 | 311.19
0.2 | 0.004862 | 75 | 296.66 | 325.93
0.21 | 0.0050029 | 76.16 | 308.74 | 340.45
0.22 | 0.0051611 | 77.36 | 320.69 | 354.73
0.23 | 0.0053364 | 78.44 | 332.03 | 369.11
0.24 | 0.0054914 | 79.65 | 343.15 | 382.78
0.25 | 0.005664 | 80.93 | 353.92 | 396.2
0.26 | 0.005735 | 82.24 | 364.16 | 409.58
0.27 | 0.005936 | 83.58 | 374.13 | 422.83
0.28 | 0.006106 | 84.91 | 383.84 | 435.45
0.29 | 0.006312 | 86.23 | 393.02 | 447.94
0.3 | 0.006516 | 87.57 | 401.78 | 460.16
0.31 | 0.006705 | 88.94 | 410.45 | 472.1
0.32 | 0.00693 | 89.97 | 418.56 | 483.76
0.33 | 0.007152 | 91.22 | 426.36 | 495.2
0.34 | 0.007369 | 92.52 | 433.85 | 506.18
0.35 | 0.007555 | 93.6 | 440.99 | 516.89
0.36 | 0.007807 | 94.84 | 447.9 | 527.22
0.37 | 0.008028 | 95.83 | 454.36 | 537.56
0.38 | 0.008298 | 97.05 | 460.57 | 547.34
0.39 | 0.008536 | 98.11 | 466.47 | 556.77
0.4 | 0.008802 | 99.19 | 472.22 | 566.02
0.41 | 0.009079 | 100.28 | 477.64 | 574.6
0.42 | 0.009309 | 101.37 | 482.78 | 583.4
0.43 | 0.009606 | 102.4 | 487.73 | 591.7
0.44 | 0.009921 | 103.58 | 492.52 | 599.6
0.45 | 0.010235 | 104.67 | 497.08 | 607.1
0.46 | 0.010527 | 105.67 | 501.46 | 614.6
0.47 | 0.010906 | 106.77 | 505.78 | 621.5
0.48 | 0.011266 | 107.94 | 509.92 | 628.4
0.49 | 0.011651 | 109.07 | 513.92 | 634.7
0.5 | 0.012071 | 110.23 | 517.66 | 640.9
0.51 | 0.012516 | 111.17 | 521.41 | 646.7
0.52 | 0.012981 | 112.44 | 525.09 | 652.1
0.53 | 0.013398 | 113.62 | 528.63 | 657.8
0.54 | 0.013908 | 114.8 | 532.06 | 662.8
0.55 | 0.01447 | 116.01 | 535.32 | 667.6
0.56 | 0.015073 | 117.11 | 538.64 | 672.2
0.57 | 0.015596 | 118.36 | 541.8 | 676.3
0.58 | 0.016199 | 119.63 | 544.82 | 680.4
0.59 | 0.016772 | 120.9 | 547.71 | 684.3
0.6 | 0.017439 | 122.03 | 550.64 | 687.8
0.61 | 0.018109 | 123.34 | 553.43 | 691.2
0.62 | 0.018776 | 124.61 | 556.08 | 694.6
0.63 | 0.019477 | 125.87 | 558.68 | 697.3
0.64 | 0.020168 | 127.17 | 561.11 | 700
0.65 | 0.020922 | 128.39 | 563.61 | 702.6
0.66 | 0.021666 | 129.7 | 565.98 | 704.8
0.67 | 0.022504 | 130.98 | 568.23 | 707.3
0.68 | 0.023256 | 132.3 | 570.3 | 709.3
0.69 | 0.024029 | 133.65 | 572.3 | 710.8
0.7 | 0.024886 | 134.84 | 574.4 | 712.8
0.71 | 0.025699 | 136.21 | 576.2 | 714.4
0.72 | 0.026552 | 137.55 | 578.2 | 715.7
0.73 | 0.027462 | 138.88 | 580 | 717.1
0.74 | 0.028427 | 140.13 | 581.6 | 718.2
0.75 | 0.029237 | 141.44 | 583.4 | 719.4
0.76 | 0.030296 | 142.82 | 585 | 720.5
0.77 | 0.031274 | 144.12 | 586.6 | 721.3
0.78 | 0.032299 | 145.47 | 588.2 | 722.1
0.79 | 0.033112 | 146.69 | 589.4 | 722.9
0.8 | 0.034253 | 148.15 | 591 | 723.8
0.81 | 0.035284 | 149.5 | 592.4 | 724.7
0.82 | 0.036332 | 150.85 | 593.6 | 725.3
0.83 | 0.037493 | 152.34 | 594.9 | 725.6
0.84 | 0.038502 | 153.5 | 596.2 | 726.5
0.85 | 0.039603 | 155.07 | 597.2 | 726.9
0.86 | 0.040786 | 156.43 | 598.3 | 727.3
0.87 | 0.041959 | 157.83 | 599.6 | 727.9
0.88 | 0.043031 | 159.3 | 601 | 728.2
0.89 | 0.044463 | 160.63 | 602.1 | 728.7
0.9 | 0.045661 | 162.11 | 602.8 | 729
0.91 | 0.046996 | 163.53 | 603.9 | 729.7
0.92 | 0.048149 | 164.98 | 605.4 | 729.8
0.93 | 0.049269 | 166.37 | 606.3 | 729.9
0.94 | 0.050909 | 167.89 | 607.2 | 730.6
0.95 | 0.052122 | 169.4 | 608.3 | 730.7
0.96 | 0.053638 | 170.77 | 609.5 | 731.3
0.97 | 0.054866 | 172.36 | 610.3 | 731.5
0.98 | 0.056433 | 173.69 | 611.1 | 731.9
0.99 | 0.05774 | 175.23 | 612.4 | 731.9
1 | 0.05914 | 176.7 | 613.5 | 732.3