## I-V Characteristic (mA-mm)
VDS (V) | VGS = -0.300 V | VGS = 0.100 V | VGS = 0.500 V | VGS = 0.900 V
0 | -2.6334e-05 | -0.50118 | -1.1581 | -5.372
0.01 | 0.0007841 | 7.485 | 15.461 | 12.486
0.02 | 0.0013803 | 15.139 | 31.574 | 29.948
0.03 | 0.0018314 | 21.995 | 47.72 | 47.398
0.04 | 0.0021786 | 28.431 | 64.05 | 64.98
0.05 | 0.0024448 | 34.281 | 79.89 | 82.34
0.06 | 0.0026664 | 39.561 | 95.75 | 99.64
0.07 | 0.0028601 | 44.323 | 111.68 | 116.75
0.08 | 0.0030154 | 48.544 | 127.11 | 133.77
0.09 | 0.0031617 | 52.31 | 142.44 | 150.78
0.1 | 0.0033005 | 55.625 | 157.67 | 167.3
0.11 | 0.0034302 | 58.41 | 172.73 | 184.02
0.12 | 0.003572 | 61.03 | 187.6 | 200.76
0.13 | 0.0036934 | 63.39 | 202.02 | 216.77
0.14 | 0.0038243 | 65.46 | 216.33 | 232.74
0.15 | 0.0039512 | 67.38 | 230.26 | 248.76
0.16 | 0.0040675 | 68.98 | 243.87 | 264.29
0.17 | 0.0042068 | 70.53 | 257.6 | 279.91
0.18 | 0.0043421 | 71.85 | 270.52 | 294.88
0.19 | 0.0044947 | 73.2 | 283.35 | 310.14
0.2 | 0.0046332 | 74.5 | 295.92 | 324.92
0.21 | 0.0047855 | 75.55 | 307.99 | 339.28
0.22 | 0.0049215 | 76.8 | 319.78 | 353.8
0.23 | 0.0050701 | 77.86 | 331.28 | 367.9
0.24 | 0.0052272 | 79.05 | 342.39 | 381.52
0.25 | 0.0053707 | 80.35 | 353.03 | 395.05
0.26 | 0.0055363 | 81.58 | 363.4 | 408.56
0.27 | 0.005655 | 83.04 | 373.41 | 421.55
0.28 | 0.005853 | 84.26 | 383.06 | 434.27
0.29 | 0.006053 | 85.62 | 392.17 | 446.75
0.3 | 0.006244 | 86.91 | 401.01 | 458.95
0.31 | 0.006406 | 88.23 | 409.73 | 471.02
0.32 | 0.006619 | 89.34 | 417.77 | 482.49
0.33 | 0.006818 | 90.58 | 425.63 | 493.96
0.34 | 0.007024 | 91.68 | 433.14 | 505.07
0.35 | 0.007224 | 92.85 | 440.29 | 515.55
0.36 | 0.007444 | 94.01 | 447.17 | 526.24
0.37 | 0.007674 | 95.04 | 453.65 | 536.27
0.38 | 0.007871 | 96.19 | 459.86 | 546.2
0.39 | 0.008127 | 97.33 | 465.79 | 555.61
0.4 | 0.008375 | 98.43 | 471.58 | 564.94
0.41 | 0.008635 | 99.58 | 476.97 | 573.7
0.42 | 0.008869 | 100.47 | 482.14 | 582.4
0.43 | 0.009125 | 101.66 | 487.11 | 590.8
0.44 | 0.009441 | 102.68 | 491.93 | 598.8
0.45 | 0.009715 | 103.79 | 496.45 | 606.2
0.46 | 0.010034 | 104.8 | 500.84 | 613.5
0.47 | 0.01035 | 105.96 | 505.1 | 620.6
0.48 | 0.010697 | 107.05 | 509.21 | 627.5
0.49 | 0.011044 | 108.14 | 513.21 | 633.4
0.5 | 0.011484 | 109.3 | 516.97 | 639.9
0.51 | 0.011871 | 110.3 | 520.73 | 645.7
0.52 | 0.012344 | 111.48 | 524.38 | 651.5
0.53 | 0.012771 | 112.72 | 527.86 | 656.6
0.54 | 0.013226 | 113.79 | 531.26 | 661.9
0.55 | 0.013743 | 115.16 | 534.57 | 666.7
0.56 | 0.014249 | 116.23 | 537.85 | 671.3
0.57 | 0.014816 | 117.49 | 540.95 | 675.6
0.58 | 0.01537 | 118.65 | 543.94 | 679.8
0.59 | 0.015945 | 119.83 | 546.87 | 683.8
0.6 | 0.01649 | 121.06 | 549.78 | 687.2
0.61 | 0.017134 | 122.32 | 552.5 | 690.7
0.62 | 0.017789 | 123.57 | 555.17 | 693.7
0.63 | 0.018551 | 124.86 | 557.79 | 696.5
0.64 | 0.01911 | 126.15 | 560.22 | 699.6
0.65 | 0.019855 | 127.33 | 562.71 | 702
0.66 | 0.02057 | 128.65 | 565.04 | 704.4
0.67 | 0.021197 | 129.93 | 567.26 | 706.4
0.68 | 0.022051 | 131.2 | 569.48 | 708.9
0.69 | 0.022786 | 132.6 | 571.6 | 710.6
0.7 | 0.023668 | 133.7 | 573.3 | 712.4
0.71 | 0.024356 | 135.09 | 575.2 | 714.1
0.72 | 0.025107 | 136.38 | 577.3 | 715.3
0.73 | 0.02603 | 137.71 | 578.9 | 716.6
0.74 | 0.026963 | 139.03 | 580.6 | 717.7
0.75 | 0.027815 | 140.27 | 582.2 | 718.9
0.76 | 0.028735 | 141.68 | 584 | 720.1
0.77 | 0.02969 | 142.98 | 585.4 | 721
0.78 | 0.030426 | 144.34 | 587 | 721.9
0.79 | 0.031424 | 145.54 | 588.5 | 722.4
0.8 | 0.032453 | 146.93 | 589.8 | 723.5
0.81 | 0.033544 | 148.26 | 591.1 | 724
0.82 | 0.034517 | 149.65 | 592.6 | 724.9
0.83 | 0.035493 | 151.14 | 594 | 725.3
0.84 | 0.036567 | 152.3 | 595.2 | 725.6
0.85 | 0.037609 | 153.79 | 596.2 | 726.5
0.86 | 0.038631 | 155.19 | 597.6 | 726.7
0.87 | 0.039739 | 156.59 | 598.6 | 727.1
0.88 | 0.040919 | 158.07 | 599.8 | 727.5
0.89 | 0.042072 | 159.37 | 601 | 728.1
0.9 | 0.043256 | 160.91 | 601.9 | 728.7
0.91 | 0.044461 | 162.27 | 603.1 | 728.7
0.92 | 0.045799 | 163.77 | 604.2 | 729.3
0.93 | 0.046798 | 165.14 | 605.3 | 729.5
0.94 | 0.048297 | 166.59 | 606.3 | 729.9
0.95 | 0.049452 | 168.12 | 607.1 | 730.3
0.96 | 0.050633 | 169.61 | 608.4 | 730.6
0.97 | 0.051988 | 171.07 | 609.5 | 731.1
0.98 | 0.05318 | 172.46 | 610.5 | 731.5
0.99 | 0.054663 | 173.97 | 611.4 | 731.4
1 | 0.055852 | 175.49 | 612.3 | 731.9