## I-V Characteristic (mA-mm)
VDS (V) | VGS = -0.300 V | VGS = 0.100 V | VGS = 0.500 V | VGS = 0.900 V
0 | -2.9208e-05 | -0.5075 | -0.8095 | -5.042
0.01 | 0.0008317 | 7.693 | 15.315 | 12.462
0.02 | 0.0014682 | 15.225 | 31.709 | 30.16
0.03 | 0.0019496 | 22.248 | 47.985 | 47.736
0.04 | 0.0023193 | 28.766 | 64.28 | 65.3
0.05 | 0.0026181 | 34.664 | 80.35 | 82.88
0.06 | 0.002855 | 40.064 | 96.09 | 100.07
0.07 | 0.0030611 | 44.899 | 112.16 | 117.43
0.08 | 0.0032378 | 49.164 | 127.77 | 134.46
0.09 | 0.0033954 | 53.025 | 143.02 | 151.42
0.1 | 0.0035481 | 56.412 | 158.25 | 168.01
0.11 | 0.0036866 | 59.3 | 173.69 | 185.01
0.12 | 0.0038314 | 62.03 | 188.33 | 201.41
0.13 | 0.0039698 | 64.43 | 202.86 | 217.73
0.14 | 0.0040937 | 66.58 | 217.17 | 233.7
0.15 | 0.004252 | 68.48 | 231.37 | 249.69
0.16 | 0.0043932 | 70.23 | 245.21 | 265.78
0.17 | 0.0045455 | 71.69 | 258.53 | 280.91
0.18 | 0.0046969 | 73.15 | 271.72 | 296.12
0.19 | 0.0048391 | 74.54 | 284.65 | 311.42
0.2 | 0.0049976 | 75.78 | 297.03 | 326.01
0.21 | 0.0051341 | 77.02 | 309.41 | 340.81
0.22 | 0.0053106 | 78.2 | 321.2 | 355.02
0.23 | 0.0054816 | 79.41 | 332.7 | 369.26
0.24 | 0.0056389 | 80.67 | 343.76 | 382.96
0.25 | 0.005696 | 81.98 | 354.6 | 396.59
0.26 | 0.005886 | 83.35 | 364.93 | 410.02
0.27 | 0.006088 | 84.74 | 374.97 | 423
0.28 | 0.006277 | 86.17 | 384.63 | 435.71
0.29 | 0.006487 | 87.53 | 393.92 | 448.29
0.3 | 0.006702 | 88.89 | 402.83 | 460.67
0.31 | 0.00692 | 90.02 | 411.36 | 472.44
0.32 | 0.007115 | 91.34 | 419.6 | 483.99
0.33 | 0.00735 | 92.62 | 427.5 | 495.57
0.34 | 0.007577 | 93.68 | 434.96 | 506.46
0.35 | 0.007834 | 94.92 | 442.2 | 517.26
0.36 | 0.00805 | 95.91 | 449.15 | 527.68
0.37 | 0.008288 | 97.18 | 455.77 | 537.87
0.38 | 0.008527 | 98.32 | 461.96 | 547.73
0.39 | 0.008761 | 99.39 | 467.91 | 557.07
0.4 | 0.009055 | 100.54 | 473.72 | 566.42
0.41 | 0.009338 | 101.52 | 479.16 | 575.2
0.42 | 0.009621 | 102.76 | 484.31 | 584
0.43 | 0.009878 | 103.79 | 489.34 | 592
0.44 | 0.010232 | 104.94 | 494.19 | 599.9
0.45 | 0.010546 | 105.99 | 498.79 | 607.6
0.46 | 0.01092 | 107.11 | 503.17 | 615
0.47 | 0.011275 | 108.22 | 507.44 | 621.8
0.48 | 0.011636 | 109.41 | 511.63 | 628.7
0.49 | 0.012039 | 110.54 | 515.59 | 635.1
0.5 | 0.012435 | 111.52 | 519.44 | 641.2
0.51 | 0.01291 | 112.82 | 523.22 | 647.3
0.52 | 0.013355 | 113.96 | 526.85 | 652.5
0.53 | 0.013942 | 115.18 | 530.39 | 658.2
0.54 | 0.014408 | 116.41 | 533.76 | 663
0.55 | 0.014939 | 117.44 | 537.13 | 667.7
0.56 | 0.015545 | 118.76 | 540.38 | 672.3
0.57 | 0.016092 | 119.97 | 543.55 | 676.6
0.58 | 0.016741 | 121.22 | 546.51 | 680.8
0.59 | 0.017344 | 122.5 | 549.46 | 684.4
0.6 | 0.018026 | 123.66 | 552.36 | 688.2
0.61 | 0.018621 | 124.96 | 555.14 | 691.6
0.62 | 0.01938 | 126.23 | 557.83 | 694.6
0.63 | 0.020191 | 127.49 | 560.34 | 697.8
0.64 | 0.020906 | 128.7 | 562.98 | 700.4
0.65 | 0.021674 | 130.01 | 565.38 | 703
0.66 | 0.022457 | 131.37 | 567.71 | 705.2
0.67 | 0.023295 | 132.64 | 569.99 | 707.4
0.68 | 0.024056 | 134.05 | 572 | 709.4
0.69 | 0.024938 | 135.2 | 574.1 | 711.2
0.7 | 0.02587 | 136.55 | 576 | 712.8
0.71 | 0.026756 | 137.91 | 578.2 | 714.4
0.72 | 0.027491 | 139.21 | 579.8 | 716
0.73 | 0.028479 | 140.59 | 581.8 | 717.3
0.74 | 0.029507 | 141.82 | 583.4 | 718.5
0.75 | 0.030445 | 143.14 | 585 | 719.4
0.76 | 0.031371 | 144.56 | 586.6 | 720.8
0.77 | 0.032408 | 145.91 | 588.2 | 721.7
0.78 | 0.033532 | 147.13 | 589.8 | 722.1
0.79 | 0.034404 | 148.55 | 591 | 722.9
0.8 | 0.035599 | 149.86 | 592.5 | 724
0.81 | 0.036691 | 151.28 | 593.8 | 724.5
0.82 | 0.03778 | 152.66 | 595.2 | 725.3
0.83 | 0.038852 | 153.89 | 596.8 | 725.6
0.84 | 0.040119 | 155.4 | 597.6 | 726.3
0.85 | 0.041219 | 156.77 | 599 | 726.9
0.86 | 0.042472 | 158.25 | 600.3 | 727.4
0.87 | 0.043667 | 159.67 | 601.2 | 728.1
0.88 | 0.044925 | 160.99 | 602.5 | 728.2
0.89 | 0.046032 | 162.52 | 603.6 | 728.7
0.9 | 0.047287 | 163.97 | 604.6 | 728.8
0.91 | 0.048803 | 165.43 | 605.8 | 729.5
0.92 | 0.050189 | 166.77 | 606.8 | 729.7
0.93 | 0.051533 | 168.22 | 607.6 | 730
0.94 | 0.05258 | 169.76 | 609 | 730.3
0.95 | 0.054219 | 171.24 | 610.1 | 730.7
0.96 | 0.05569 | 172.73 | 611 | 731.3
0.97 | 0.05726 | 174.03 | 612.2 | 731.5
0.98 | 0.05858 | 175.63 | 613.1 | 731.9
0.99 | 0.05982 | 177.11 | 614 | 732.1
1 | 0.06137 | 178.63 | 615 | 732.3