## I-V Characteristic (mA-mm)
VDS (V) | VGS = -0.300 V | VGS = 0.100 V | VGS = 0.500 V | VGS = 0.900 V
0 | -3.3051e-05 | -0.5169 | -0.9598 | -5.239
0.01 | 0.0007961 | 7.628 | 15.512 | 12.526
0.02 | 0.0014083 | 15.189 | 31.857 | 30.243
0.03 | 0.0018689 | 22.235 | 48.053 | 47.872
0.04 | 0.0022255 | 28.708 | 64.49 | 65.67
0.05 | 0.0025029 | 34.652 | 80.51 | 82.86
0.06 | 0.0027272 | 39.954 | 96.63 | 100.42
0.07 | 0.0029225 | 44.795 | 112.44 | 117.79
0.08 | 0.0030945 | 49.074 | 128.11 | 134.83
0.09 | 0.0032486 | 52.899 | 143.46 | 151.7
0.1 | 0.0033856 | 56.298 | 158.71 | 168.76
0.11 | 0.0035211 | 59.19 | 174.23 | 185.55
0.12 | 0.0036601 | 61.8 | 188.81 | 202
0.13 | 0.0037832 | 64.27 | 203.36 | 218.27
0.14 | 0.0039274 | 66.38 | 217.8 | 234.56
0.15 | 0.00405 | 68.23 | 231.93 | 250.77
0.16 | 0.0041935 | 70.03 | 245.74 | 266.28
0.17 | 0.0043256 | 71.54 | 259.22 | 281.91
0.18 | 0.0044639 | 72.98 | 272.4 | 297.14
0.19 | 0.0046208 | 74.31 | 285.3 | 312.16
0.2 | 0.0047505 | 75.56 | 298.01 | 327.29
0.21 | 0.0049149 | 76.76 | 310.2 | 341.84
0.22 | 0.0050704 | 77.86 | 322.05 | 356.18
0.23 | 0.0052276 | 79.08 | 333.58 | 370.41
0.24 | 0.0053879 | 80.37 | 344.75 | 384.28
0.25 | 0.0055587 | 81.62 | 355.65 | 397.99
0.26 | 0.005668 | 82.92 | 365.89 | 411.21
0.27 | 0.005877 | 84.35 | 375.94 | 424.43
0.28 | 0.006053 | 85.77 | 385.66 | 437.25
0.29 | 0.006233 | 87.09 | 394.87 | 449.88
0.3 | 0.006423 | 88.46 | 403.86 | 462
0.31 | 0.006611 | 89.65 | 412.48 | 474.14
0.32 | 0.006825 | 90.98 | 420.65 | 485.79
0.33 | 0.007024 | 92.14 | 428.65 | 497.08
0.34 | 0.00725 | 93.37 | 436.11 | 508.39
0.35 | 0.007433 | 94.44 | 443.38 | 519.09
0.36 | 0.007671 | 95.65 | 450.32 | 529.64
0.37 | 0.007887 | 96.79 | 456.9 | 539.8
0.38 | 0.008145 | 97.91 | 463.13 | 549.55
0.39 | 0.008371 | 98.93 | 469.19 | 559.26
0.4 | 0.008651 | 100 | 474.95 | 568.55
0.41 | 0.008881 | 101.18 | 480.41 | 577.3
0.42 | 0.009127 | 102.3 | 485.64 | 586
0.43 | 0.009439 | 103.35 | 490.64 | 594.2
0.44 | 0.009726 | 104.54 | 495.5 | 602.3
0.45 | 0.010045 | 105.49 | 500.1 | 609.9
0.46 | 0.010319 | 106.73 | 504.49 | 617.2
0.47 | 0.01069 | 107.77 | 508.73 | 624.2
0.48 | 0.011032 | 108.9 | 512.97 | 631.1
0.49 | 0.011445 | 110.05 | 516.97 | 637.5
0.5 | 0.011822 | 111.16 | 520.83 | 643.5
0.51 | 0.012288 | 112.36 | 524.54 | 649.5
0.52 | 0.012756 | 113.53 | 528.22 | 655.3
0.53 | 0.013159 | 114.68 | 531.73 | 660.6
0.54 | 0.013704 | 115.75 | 535.14 | 665.8
0.55 | 0.014255 | 116.99 | 538.5 | 670.6
0.56 | 0.014793 | 118.26 | 541.76 | 674.9
0.57 | 0.015343 | 119.41 | 544.91 | 679.2
0.58 | 0.015973 | 120.76 | 547.84 | 683.6
0.59 | 0.016576 | 121.86 | 550.82 | 687.2
0.6 | 0.017215 | 123.18 | 553.74 | 691
0.61 | 0.017739 | 124.43 | 556.54 | 694.1
0.62 | 0.018432 | 125.73 | 559.23 | 697.6
0.63 | 0.019259 | 127.02 | 561.71 | 700.4
0.64 | 0.019852 | 128.24 | 564.33 | 703
0.65 | 0.020684 | 129.62 | 566.8 | 705.9
0.66 | 0.021392 | 130.92 | 569.08 | 708
0.67 | 0.022237 | 132.18 | 571.2 | 710.1
0.68 | 0.022902 | 133.43 | 573.5 | 712
0.69 | 0.023772 | 134.76 | 575.4 | 714
0.7 | 0.024547 | 136.03 | 577.6 | 715.7
0.71 | 0.025314 | 137.39 | 579.2 | 717.1
0.72 | 0.026248 | 138.75 | 581.6 | 718.6
0.73 | 0.027108 | 139.92 | 583 | 719.7
0.74 | 0.028051 | 141.32 | 584.8 | 721.2
0.75 | 0.028804 | 142.62 | 586.5 | 722.2
0.76 | 0.029928 | 143.94 | 588.2 | 723.2
0.77 | 0.030761 | 145.35 | 589.4 | 724
0.78 | 0.031866 | 146.55 | 591 | 724.9
0.79 | 0.032768 | 148.01 | 592.2 | 725.5
0.8 | 0.033836 | 149.34 | 594 | 726.3
0.81 | 0.03485 | 150.74 | 595.2 | 727.1
0.82 | 0.03588 | 151.98 | 596.5 | 727.7
0.83 | 0.036976 | 153.41 | 598 | 728.3
0.84 | 0.038125 | 154.78 | 599.2 | 728.7
0.85 | 0.039212 | 156.21 | 600.2 | 729.2
0.86 | 0.040339 | 157.67 | 601.4 | 729.9
0.87 | 0.041507 | 158.95 | 602.6 | 730.3
0.88 | 0.042679 | 160.44 | 603.6 | 730.5
0.89 | 0.043863 | 161.82 | 604.6 | 731.3
0.9 | 0.045063 | 163.25 | 605.8 | 731.5
0.91 | 0.046274 | 164.81 | 606.7 | 731.9
0.92 | 0.047517 | 166.06 | 607.9 | 732.2
0.93 | 0.048726 | 167.66 | 609 | 732.3
0.94 | 0.050098 | 169.08 | 610 | 733.1
0.95 | 0.05148 | 170.6 | 611.2 | 733.1
0.96 | 0.052817 | 172.09 | 612.2 | 733.5
0.97 | 0.054067 | 173.44 | 613.5 | 733.8
0.98 | 0.055511 | 174.98 | 614 | 734.1
0.99 | 0.056856 | 176.47 | 615.4 | 734.5
1 | 0.05808 | 178.02 | 616.3 | 734.9