## I-V Characteristic (mA-mm)
VDS (V) | VGS = -0.300 V | VGS = 0.100 V | VGS = 0.500 V | VGS = 0.900 V
0 | -2.4863e-05 | -0.5689 | -0.8167 | -5.303
0.01 | 0.0008076 | 7.669 | 15.428 | 12.599
0.02 | 0.0014169 | 15.174 | 31.938 | 30.302
0.03 | 0.0018758 | 22.219 | 48.24 | 47.976
0.04 | 0.0022306 | 28.715 | 64.71 | 65.7
0.05 | 0.002515 | 34.638 | 80.89 | 83.22
0.06 | 0.0027383 | 39.983 | 96.68 | 100.94
0.07 | 0.0029315 | 44.813 | 113 | 118.22
0.08 | 0.0030966 | 49.055 | 128.54 | 135.26
0.09 | 0.0032456 | 52.896 | 144.02 | 152.39
0.1 | 0.0033902 | 56.267 | 159.27 | 169.2
0.11 | 0.0035186 | 59.17 | 174.75 | 186.37
0.12 | 0.0036578 | 61.82 | 189.54 | 202.72
0.13 | 0.0037857 | 64.19 | 204.11 | 219.15
0.14 | 0.0039176 | 66.31 | 218.51 | 235.36
0.15 | 0.004056 | 68.18 | 232.7 | 251.25
0.16 | 0.0041881 | 69.93 | 246.66 | 267.32
0.17 | 0.0043347 | 71.43 | 260.03 | 282.83
0.18 | 0.0044606 | 72.87 | 273.23 | 298.1
0.19 | 0.0046048 | 74.27 | 286.29 | 313.28
0.2 | 0.0047429 | 75.42 | 298.66 | 328.42
0.21 | 0.0048776 | 76.64 | 311.12 | 343.02
0.22 | 0.0050539 | 77.72 | 322.84 | 357.33
0.23 | 0.0052128 | 79 | 334.44 | 371.62
0.24 | 0.0053948 | 80.18 | 345.51 | 385.63
0.25 | 0.0055459 | 81.53 | 356.38 | 399.33
0.26 | 0.005681 | 82.78 | 366.75 | 412.59
0.27 | 0.005854 | 84.26 | 376.73 | 425.75
0.28 | 0.00605 | 85.57 | 386.37 | 438.58
0.29 | 0.006222 | 86.93 | 395.64 | 450.94
0.3 | 0.006437 | 88.24 | 404.57 | 463.43
0.31 | 0.006621 | 89.47 | 413.12 | 475.41
0.32 | 0.006834 | 90.73 | 421.28 | 486.9
0.33 | 0.00703 | 91.94 | 429.26 | 498.46
0.34 | 0.007255 | 93.13 | 436.67 | 509.57
0.35 | 0.007468 | 94.33 | 443.87 | 520.36
0.36 | 0.007677 | 95.37 | 450.82 | 530.89
0.37 | 0.007918 | 96.54 | 457.38 | 540.95
0.38 | 0.008158 | 97.66 | 463.58 | 550.88
0.39 | 0.008385 | 98.75 | 469.5 | 560.5
0.4 | 0.008609 | 99.96 | 475.29 | 569.67
0.41 | 0.008922 | 100.92 | 480.75 | 578.2
0.42 | 0.009172 | 102.08 | 485.91 | 587.2
0.43 | 0.009478 | 103.15 | 490.85 | 595.4
0.44 | 0.009764 | 104.24 | 495.7 | 603.3
0.45 | 0.010052 | 105.29 | 500.28 | 610.8
0.46 | 0.010377 | 106.45 | 504.71 | 618.3
0.47 | 0.010701 | 107.49 | 508.9 | 625.1
0.48 | 0.011103 | 108.62 | 513.11 | 631.9
0.49 | 0.011484 | 109.87 | 517.03 | 638.5
0.5 | 0.011919 | 110.76 | 520.89 | 644.3
0.51 | 0.012288 | 112.08 | 524.63 | 650.2
0.52 | 0.012745 | 113.2 | 528.3 | 655.8
0.53 | 0.013221 | 114.39 | 531.82 | 661.3
0.54 | 0.013728 | 115.67 | 535.23 | 666.1
0.55 | 0.014259 | 116.75 | 538.48 | 670.9
0.56 | 0.014817 | 117.96 | 541.79 | 675.4
0.57 | 0.015402 | 119.26 | 544.87 | 680.2
0.58 | 0.015927 | 120.43 | 547.93 | 684
0.59 | 0.016609 | 121.62 | 550.82 | 687.6
0.6 | 0.017233 | 122.81 | 553.78 | 691.6
0.61 | 0.017908 | 124.14 | 556.54 | 694.8
0.62 | 0.018536 | 125.36 | 559.18 | 697.6
0.63 | 0.019253 | 126.73 | 561.71 | 700.9
0.64 | 0.019934 | 127.85 | 564.24 | 703.4
0.65 | 0.020661 | 129.25 | 566.7 | 706
0.66 | 0.021451 | 130.54 | 569.05 | 708.5
0.67 | 0.022199 | 131.86 | 571.2 | 710.5
0.68 | 0.022978 | 133.2 | 573.4 | 712.5
0.69 | 0.023659 | 134.35 | 575.4 | 714.2
0.7 | 0.024589 | 135.71 | 577.3 | 715.7
0.71 | 0.025412 | 137.07 | 579.1 | 717.5
0.72 | 0.026366 | 138.39 | 581.4 | 718.7
0.73 | 0.027161 | 139.73 | 582.8 | 720
0.74 | 0.028106 | 140.94 | 584.6 | 721.2
0.75 | 0.028981 | 142.3 | 586.2 | 722.4
0.76 | 0.029949 | 143.71 | 588 | 723.4
0.77 | 0.030966 | 144.98 | 589.4 | 724.3
0.78 | 0.031958 | 146.19 | 591 | 725.3
0.79 | 0.032923 | 147.64 | 592.6 | 725.8
0.8 | 0.033783 | 148.97 | 593.8 | 726.3
0.81 | 0.034949 | 150.34 | 595 | 727.1
0.82 | 0.035996 | 151.86 | 596.5 | 728.1
0.83 | 0.037195 | 152.96 | 597.8 | 728.5
0.84 | 0.038182 | 154.52 | 598.8 | 728.7
0.85 | 0.039284 | 155.81 | 600.3 | 729.7
0.86 | 0.040463 | 157.23 | 601.2 | 729.9
0.87 | 0.041528 | 158.72 | 602.6 | 730.4
0.88 | 0.04287 | 160.07 | 603.7 | 730.9
0.89 | 0.043981 | 161.48 | 604.6 | 731.3
0.9 | 0.045262 | 162.89 | 605.8 | 731.5
0.91 | 0.04637 | 164.45 | 607.1 | 731.9
0.92 | 0.047642 | 165.73 | 608.2 | 732.3
0.93 | 0.04884 | 167.31 | 609 | 732.4
0.94 | 0.050252 | 168.76 | 610.3 | 732.9
0.95 | 0.051597 | 170.24 | 611.1 | 733.3
0.96 | 0.052907 | 171.73 | 612.1 | 733.5
0.97 | 0.054239 | 173.01 | 613.2 | 733.8
0.98 | 0.055369 | 174.61 | 614 | 734.1
0.99 | 0.05694 | 176.08 | 615.1 | 734.3
1 | 0.05822 | 177.53 | 616.2 | 734.9