## I-V Characteristic (mA-mm)
VDS (V) | VGS = -0.300 V | VGS = 0.100 V | VGS = 0.500 V | VGS = 0.900 V
0 | -2.174e-05 | -0.50055 | -0.8515 | -5.466
0.01 | 0.0007239 | 7.633 | 15.58 | 12.729
0.02 | 0.0012691 | 15.043 | 32.04 | 30.379
0.03 | 0.0016851 | 21.969 | 48.494 | 48.141
0.04 | 0.0020031 | 28.39 | 64.85 | 66.16
0.05 | 0.0022494 | 34.145 | 81.21 | 83.53
0.06 | 0.0024466 | 39.439 | 97.01 | 101.12
0.07 | 0.0026261 | 44.171 | 113.28 | 118.56
0.08 | 0.0027706 | 48.311 | 128.89 | 135.95
0.09 | 0.0029024 | 52.063 | 144.51 | 152.88
0.1 | 0.0030286 | 55.369 | 159.71 | 169.82
0.11 | 0.0031437 | 58.12 | 175.03 | 186.89
0.12 | 0.0032662 | 60.75 | 190.08 | 203.58
0.13 | 0.0033753 | 63.04 | 204.7 | 219.95
0.14 | 0.0034894 | 65.08 | 218.96 | 236.29
0.15 | 0.0036017 | 66.96 | 233.31 | 252.35
0.16 | 0.0037139 | 68.54 | 247.32 | 268.16
0.17 | 0.0038429 | 70.05 | 260.6 | 284.07
0.18 | 0.0039568 | 71.42 | 273.77 | 299.35
0.19 | 0.0040863 | 72.66 | 286.97 | 314.51
0.2 | 0.0042143 | 73.86 | 299.37 | 329.5
0.21 | 0.0043463 | 75.1 | 311.7 | 344.19
0.22 | 0.0044772 | 76.14 | 323.5 | 358.8
0.23 | 0.0046104 | 77.34 | 335.15 | 372.98
0.24 | 0.004758 | 78.52 | 346.17 | 386.98
0.25 | 0.0048937 | 79.79 | 356.85 | 400.68
0.26 | 0.0050425 | 81.15 | 367.41 | 414.07
0.27 | 0.0051965 | 82.34 | 377.32 | 427.29
0.28 | 0.0053563 | 83.79 | 386.87 | 440.27
0.29 | 0.0055448 | 85.01 | 396.17 | 452.73
0.3 | 0.005683 | 86.36 | 405.11 | 465.03
0.31 | 0.005741 | 87.57 | 413.58 | 477.33
0.32 | 0.005913 | 88.74 | 421.7 | 488.94
0.33 | 0.006114 | 89.97 | 429.68 | 500.37
0.34 | 0.006299 | 91.06 | 437.07 | 511.43
0.35 | 0.006507 | 92.2 | 444.23 | 522.16
0.36 | 0.006712 | 93.2 | 451.07 | 532.97
0.37 | 0.006899 | 94.41 | 457.63 | 542.98
0.38 | 0.007128 | 95.51 | 463.84 | 552.81
0.39 | 0.007344 | 96.61 | 469.69 | 562.45
0.4 | 0.00757 | 97.64 | 475.42 | 571.8
0.41 | 0.007771 | 98.65 | 480.84 | 580.5
0.42 | 0.008027 | 99.75 | 486.01 | 589
0.43 | 0.008277 | 100.82 | 490.91 | 597.6
0.44 | 0.008547 | 101.9 | 495.65 | 605.4
0.45 | 0.008803 | 102.95 | 500.2 | 613.1
0.46 | 0.00909 | 104.02 | 504.62 | 619.9
0.47 | 0.009405 | 105.16 | 508.74 | 627.5
0.48 | 0.009693 | 106.25 | 512.89 | 634.1
0.49 | 0.010036 | 107.31 | 516.82 | 640.5
0.5 | 0.010402 | 108.34 | 520.68 | 646.7
0.51 | 0.010801 | 109.49 | 524.32 | 652.1
0.52 | 0.011164 | 110.68 | 527.95 | 658.1
0.53 | 0.011602 | 111.78 | 531.46 | 663.4
0.54 | 0.011983 | 112.99 | 534.8 | 668.2
0.55 | 0.012451 | 114.01 | 538.11 | 673.1
0.56 | 0.012917 | 115.29 | 541.31 | 677.6
0.57 | 0.01341 | 116.39 | 544.42 | 682
0.58 | 0.013969 | 117.55 | 547.43 | 686
0.59 | 0.014411 | 118.88 | 550.32 | 689.8
0.6 | 0.015057 | 119.95 | 553.13 | 693.2
0.61 | 0.015628 | 121.22 | 555.9 | 696.5
0.62 | 0.016196 | 122.5 | 558.54 | 699.7
0.63 | 0.01673 | 123.66 | 561.1 | 702.7
0.64 | 0.017387 | 124.94 | 563.62 | 705.4
0.65 | 0.018067 | 126.17 | 565.96 | 707.8
0.66 | 0.018611 | 127.43 | 568.26 | 710.3
0.67 | 0.019353 | 128.74 | 570.3 | 712.4
0.68 | 0.020052 | 129.98 | 572.7 | 714.2
0.69 | 0.020697 | 131.12 | 574.8 | 716
0.7 | 0.021366 | 132.5 | 576.6 | 717.7
0.71 | 0.022151 | 133.77 | 578.2 | 719.2
0.72 | 0.022856 | 135.11 | 580.2 | 720.6
0.73 | 0.023654 | 136.43 | 582.1 | 722
0.74 | 0.024447 | 137.56 | 583.8 | 722.9
0.75 | 0.025223 | 138.92 | 585.1 | 724
0.76 | 0.026029 | 140.22 | 587 | 724.9
0.77 | 0.026853 | 141.56 | 588.6 | 725.9
0.78 | 0.027676 | 142.79 | 590.4 | 726.7
0.79 | 0.028648 | 144.14 | 591.4 | 727.5
0.8 | 0.029581 | 145.5 | 592.8 | 728.1
0.81 | 0.030327 | 146.81 | 594.2 | 728.8
0.82 | 0.0313 | 148.23 | 595.6 | 729.7
0.83 | 0.03224 | 149.48 | 596.8 | 729.9
0.84 | 0.033162 | 150.94 | 597.8 | 730.6
0.85 | 0.034106 | 152.25 | 599.2 | 731.3
0.86 | 0.035228 | 153.67 | 600.2 | 731.5
0.87 | 0.036057 | 155.16 | 601.6 | 731.9
0.88 | 0.037061 | 156.31 | 602.8 | 732.3
0.89 | 0.038135 | 157.93 | 603.6 | 732.9
0.9 | 0.039206 | 159.21 | 604.8 | 733.1
0.91 | 0.040369 | 160.71 | 606 | 733.5
0.92 | 0.04156 | 162.18 | 607 | 733.8
0.93 | 0.042475 | 163.53 | 607.9 | 734.3
0.94 | 0.043585 | 165.05 | 609 | 734.5
0.95 | 0.044794 | 166.47 | 610.3 | 734.9
0.96 | 0.045872 | 167.96 | 611.1 | 735.1
0.97 | 0.047261 | 169.31 | 612.2 | 735.4
0.98 | 0.048424 | 170.78 | 613 | 735.5
0.99 | 0.049365 | 172.27 | 614 | 736.1
1 | 0.050829 | 173.75 | 615.2 | 736.3