## I-V Characteristic (mA-mm)
VDS (V) | VGS = -0.300 V | VGS = 0.100 V | VGS = 0.500 V | VGS = 0.900 V
0 | -3.2721e-05 | -0.5188 | -1.0051 | -5.26
0.01 | 0.0008408 | 7.626 | 15.621 | 12.752
0.02 | 0.0014888 | 15.224 | 32.041 | 30.502
0.03 | 0.00197 | 22.31 | 48.451 | 48.228
0.04 | 0.00235 | 28.814 | 64.85 | 66.2
0.05 | 0.0026449 | 34.744 | 81.03 | 83.47
0.06 | 0.0028869 | 40.068 | 97.09 | 100.95
0.07 | 0.0030914 | 44.906 | 112.98 | 118.47
0.08 | 0.003265 | 49.221 | 128.95 | 135.71
0.09 | 0.0034356 | 53.063 | 144.43 | 152.74
0.1 | 0.0035901 | 56.433 | 159.7 | 169.8
0.11 | 0.0037398 | 59.33 | 174.93 | 186.57
0.12 | 0.0038682 | 62.05 | 189.88 | 203.14
0.13 | 0.0040032 | 64.37 | 204.83 | 219.95
0.14 | 0.0041547 | 66.6 | 218.84 | 235.93
0.15 | 0.0042786 | 68.43 | 233.2 | 251.87
0.16 | 0.0044389 | 70.21 | 247.11 | 267.8
0.17 | 0.004578 | 71.74 | 260.34 | 283.25
0.18 | 0.004743 | 73.21 | 273.83 | 298.86
0.19 | 0.0048947 | 74.57 | 286.83 | 313.92
0.2 | 0.005054 | 75.78 | 299.34 | 328.95
0.21 | 0.0052217 | 77 | 311.51 | 343.63
0.22 | 0.0053678 | 78.16 | 323.51 | 357.93
0.23 | 0.0055402 | 79.36 | 335.13 | 372.3
0.24 | 0.005682 | 80.59 | 346.15 | 386.25
0.25 | 0.005864 | 81.96 | 356.93 | 399.79
0.26 | 0.006037 | 83.33 | 367.34 | 413.06
0.27 | 0.006242 | 84.68 | 377.46 | 426.52
0.28 | 0.006442 | 86.09 | 386.95 | 439.21
0.29 | 0.00665 | 87.39 | 396.26 | 451.63
0.3 | 0.006834 | 88.76 | 405.18 | 463.9
0.31 | 0.007056 | 90.04 | 413.62 | 475.94
0.32 | 0.007252 | 91.3 | 421.9 | 487.78
0.33 | 0.007508 | 92.53 | 429.77 | 499.01
0.34 | 0.00772 | 93.64 | 437.28 | 510.1
0.35 | 0.007955 | 94.82 | 444.4 | 520.89
0.36 | 0.008208 | 96.06 | 451.32 | 531.34
0.37 | 0.008412 | 97.09 | 457.88 | 541.51
0.38 | 0.008706 | 98.23 | 464.14 | 551.33
0.39 | 0.008953 | 99.28 | 470 | 560.81
0.4 | 0.009242 | 100.46 | 475.7 | 569.9
0.41 | 0.009491 | 101.48 | 481.24 | 578.6
0.42 | 0.00981 | 102.68 | 486.38 | 587.6
0.43 | 0.010098 | 103.58 | 491.3 | 595.8
0.44 | 0.010434 | 104.83 | 496.08 | 603.6
0.45 | 0.010773 | 105.93 | 500.75 | 611.1
0.46 | 0.011119 | 107.05 | 505.07 | 618.6
0.47 | 0.011514 | 108.22 | 509.27 | 625.5
0.48 | 0.011849 | 109.17 | 513.38 | 632.7
0.49 | 0.012299 | 110.46 | 517.38 | 638.7
0.5 | 0.012761 | 111.56 | 521.25 | 644.5
0.51 | 0.013237 | 112.68 | 524.87 | 650.5
0.52 | 0.013699 | 113.94 | 528.54 | 656.2
0.53 | 0.014225 | 115.04 | 532.06 | 661.4
0.54 | 0.014756 | 116.23 | 535.44 | 666.1
0.55 | 0.015277 | 117.46 | 538.72 | 671
0.56 | 0.015865 | 118.71 | 541.9 | 675.8
0.57 | 0.016507 | 119.79 | 545.1 | 680.2
0.58 | 0.017166 | 121.02 | 548.09 | 684
0.59 | 0.017815 | 122.32 | 551.09 | 687.8
0.6 | 0.018501 | 123.54 | 553.78 | 691.6
0.61 | 0.019184 | 124.82 | 556.6 | 694.8
0.62 | 0.019947 | 125.93 | 559.33 | 698
0.63 | 0.020681 | 127.34 | 561.91 | 700.9
0.64 | 0.021461 | 128.7 | 564.47 | 703.4
0.65 | 0.022258 | 129.9 | 566.75 | 706
0.66 | 0.022956 | 131.36 | 569.12 | 708.4
0.67 | 0.023912 | 132.44 | 571.1 | 710.7
0.68 | 0.024733 | 133.89 | 573.5 | 712.6
0.69 | 0.025648 | 135.26 | 575.4 | 714.4
0.7 | 0.026475 | 136.43 | 577.4 | 716
0.71 | 0.02737 | 137.75 | 579.4 | 717.6
0.72 | 0.028341 | 139.07 | 581.2 | 719.2
0.73 | 0.02927 | 140.31 | 583 | 720.4
0.74 | 0.030181 | 141.74 | 584.8 | 721.7
0.75 | 0.031305 | 143.06 | 586.6 | 722.6
0.76 | 0.032339 | 144.22 | 588.2 | 723.6
0.77 | 0.033299 | 145.7 | 589.5 | 724.7
0.78 | 0.03437 | 147.01 | 591.1 | 725.5
0.79 | 0.035502 | 148.36 | 592.4 | 726
0.8 | 0.036694 | 149.85 | 594.2 | 726.9
0.81 | 0.037584 | 150.94 | 595.2 | 727.7
0.82 | 0.038918 | 152.48 | 596.6 | 728.3
0.83 | 0.039975 | 153.88 | 597.8 | 728.7
0.84 | 0.04124 | 155.2 | 599.2 | 729.7
0.85 | 0.042457 | 156.67 | 600.7 | 729.9
0.86 | 0.043634 | 157.99 | 601.6 | 730.6
0.87 | 0.044875 | 159.51 | 602.9 | 730.9
0.88 | 0.045966 | 160.87 | 603.8 | 731.5
0.89 | 0.047512 | 162.42 | 605.1 | 731.9
0.9 | 0.048943 | 163.73 | 606.3 | 732.2
0.91 | 0.050287 | 165.17 | 607.1 | 732.4
0.92 | 0.051572 | 166.69 | 608.2 | 733.1
0.93 | 0.05304 | 168.1 | 609.5 | 733.3
0.94 | 0.054287 | 169.7 | 610.3 | 733.8
0.95 | 0.055776 | 171.01 | 611.4 | 733.9
0.96 | 0.05706 | 172.61 | 612.6 | 734.5
0.97 | 0.05882 | 174.18 | 613.8 | 734.9
0.98 | 0.05998 | 175.61 | 614.7 | 735.1
0.99 | 0.06158 | 177.17 | 615.7 | 735.3
1 | 0.06331 | 178.5 | 616.6 | 735.4