## I-V Characteristic (mA-mm)
VDS (V) | VGS = -0.300 V | VGS = 0.100 V | VGS = 0.500 V | VGS = 0.900 V
0 | -1.6261e-05 | -0.5867 | -0.9348 | -5.173
0.01 | 0.0007878 | 7.621 | 15.588 | 12.465
0.02 | 0.0013803 | 15.207 | 31.984 | 30.266
0.03 | 0.001828 | 22.199 | 48.404 | 47.988
0.04 | 0.0021699 | 28.694 | 64.78 | 65.81
0.05 | 0.0024416 | 34.617 | 80.95 | 83.38
0.06 | 0.0026614 | 39.92 | 97.13 | 100.82
0.07 | 0.0028397 | 44.706 | 113 | 118.43
0.08 | 0.0030106 | 48.958 | 128.78 | 135.41
0.09 | 0.0031527 | 52.799 | 144.22 | 152.5
0.1 | 0.0032987 | 56.138 | 159.43 | 169.45
0.11 | 0.0034268 | 59.04 | 175.09 | 186.49
0.12 | 0.0035604 | 61.63 | 189.77 | 202.98
0.13 | 0.0036892 | 64.03 | 204.39 | 219.5
0.14 | 0.0038001 | 66.14 | 218.8 | 235.65
0.15 | 0.0039356 | 68.02 | 232.98 | 251.67
0.16 | 0.0040605 | 69.75 | 246.9 | 267.82
0.17 | 0.004194 | 71.25 | 260.27 | 283.29
0.18 | 0.0043395 | 72.7 | 273.6 | 298.46
0.19 | 0.0044894 | 74.04 | 286.66 | 313.88
0.2 | 0.0046402 | 75.25 | 299.23 | 328.74
0.21 | 0.0047657 | 76.46 | 311.56 | 343.63
0.22 | 0.0049128 | 77.65 | 323.39 | 357.83
0.23 | 0.005074 | 78.86 | 334.92 | 372.16
0.24 | 0.0052112 | 80.07 | 346.06 | 386.13
0.25 | 0.0053884 | 81.39 | 357.02 | 399.72
0.26 | 0.0055595 | 82.56 | 367.26 | 413.17
0.27 | 0.005687 | 84.08 | 377.3 | 426.45
0.28 | 0.005859 | 85.45 | 387.02 | 439.25
0.29 | 0.006052 | 86.77 | 396.25 | 451.75
0.3 | 0.006249 | 88.17 | 405.19 | 464.2
0.31 | 0.006443 | 89.3 | 413.72 | 476.23
0.32 | 0.006612 | 90.66 | 421.94 | 487.8
0.33 | 0.006846 | 91.78 | 429.89 | 499.3
0.34 | 0.007045 | 92.97 | 437.37 | 510.26
0.35 | 0.00727 | 94.18 | 444.54 | 521.34
0.36 | 0.007475 | 95.21 | 451.52 | 531.69
0.37 | 0.007695 | 96.35 | 458.04 | 541.84
0.38 | 0.00793 | 97.47 | 464.28 | 551.73
0.39 | 0.008154 | 98.56 | 470.2 | 561.25
0.4 | 0.008426 | 99.59 | 476.01 | 570.7
0.41 | 0.008697 | 100.7 | 481.45 | 579.4
0.42 | 0.008955 | 101.84 | 486.58 | 587.8
0.43 | 0.009215 | 102.9 | 491.55 | 596.2
0.44 | 0.009514 | 104.15 | 496.35 | 604.2
0.45 | 0.009806 | 104.98 | 500.95 | 611.6
0.46 | 0.010147 | 106.21 | 505.31 | 619.3
0.47 | 0.010456 | 107.29 | 509.52 | 626.1
0.48 | 0.010816 | 108.42 | 513.68 | 632.9
0.49 | 0.01121 | 109.55 | 517.62 | 639.3
0.5 | 0.011607 | 110.58 | 521.45 | 645.3
0.51 | 0.012017 | 111.84 | 525.15 | 651.4
0.52 | 0.012435 | 112.9 | 528.76 | 656.9
0.53 | 0.012977 | 114.08 | 532.27 | 661.9
0.54 | 0.013407 | 115.24 | 535.68 | 667.3
0.55 | 0.013933 | 116.39 | 538.92 | 672.1
0.56 | 0.014456 | 117.61 | 542.18 | 676.4
0.57 | 0.015039 | 118.83 | 545.3 | 680.8
0.58 | 0.015571 | 120.08 | 548.24 | 685
0.59 | 0.016244 | 121.18 | 551.16 | 688.6
0.6 | 0.016829 | 122.46 | 554.04 | 692
0.61 | 0.01741 | 123.74 | 556.8 | 695.6
0.62 | 0.018138 | 124.99 | 559.52 | 698.7
0.63 | 0.018826 | 126.37 | 561.95 | 701.6
0.64 | 0.019524 | 127.49 | 564.54 | 704.4
0.65 | 0.020185 | 128.82 | 566.93 | 706.8
0.66 | 0.020974 | 130.13 | 569.29 | 709.3
0.67 | 0.021688 | 131.36 | 571.5 | 711.2
0.68 | 0.022463 | 132.72 | 573.6 | 713.2
0.69 | 0.023256 | 133.97 | 575.4 | 715
0.7 | 0.024004 | 135.25 | 577.4 | 716.5
0.71 | 0.024911 | 136.55 | 579.1 | 718.5
0.72 | 0.0256 | 137.91 | 581.2 | 719.6
0.73 | 0.026587 | 139.04 | 583 | 720.8
0.74 | 0.027482 | 140.43 | 584.6 | 722
0.75 | 0.028444 | 141.82 | 586.4 | 723.3
0.76 | 0.029242 | 143.1 | 588.2 | 724
0.77 | 0.030196 | 144.56 | 589.6 | 725.1
0.78 | 0.031192 | 145.63 | 591 | 725.9
0.79 | 0.032119 | 147.09 | 592.6 | 726.9
0.8 | 0.03316 | 148.47 | 594.2 | 727.4
0.81 | 0.034218 | 149.77 | 595.1 | 728.3
0.82 | 0.03526 | 151.26 | 596.8 | 728.7
0.83 | 0.036184 | 152.45 | 598.1 | 729.1
0.84 | 0.03729 | 153.93 | 599.2 | 729.9
0.85 | 0.038495 | 155.25 | 600.2 | 730.3
0.86 | 0.03971 | 156.67 | 601.6 | 730.7
0.87 | 0.040715 | 158.01 | 602.6 | 731.3
0.88 | 0.041963 | 159.47 | 603.8 | 731.5
0.89 | 0.043025 | 160.91 | 604.7 | 731.9
0.9 | 0.044281 | 162.35 | 605.8 | 732.3
0.91 | 0.045616 | 163.81 | 607.1 | 732.7
0.92 | 0.046933 | 165.11 | 607.9 | 733.1
0.93 | 0.048163 | 166.62 | 609 | 733.5
0.94 | 0.049151 | 168.16 | 610.2 | 733.9
0.95 | 0.050541 | 169.52 | 611.2 | 734.3
0.96 | 0.052045 | 171.13 | 612.2 | 734.5
0.97 | 0.053409 | 172.48 | 613.5 | 734.9
0.98 | 0.054679 | 173.96 | 614.3 | 735.1
0.99 | 0.056065 | 175.45 | 615.3 | 735.1
1 | 0.05736 | 176.91 | 616.5 | 735.5