## I-V Characteristic (mA-mm)
VDS (V) | VGS = -0.300 V | VGS = 0.100 V | VGS = 0.500 V | VGS = 0.900 V
0 | -2.753e-05 | -0.5428 | -1.0683 | -5.295
0.01 | 0.0008059 | 7.601 | 15.903 | 12.484
0.02 | 0.0014068 | 15.305 | 32.211 | 30.637
0.03 | 0.0018587 | 22.212 | 48.615 | 48.303
0.04 | 0.0022149 | 28.715 | 65.26 | 66.36
0.05 | 0.0024857 | 34.578 | 81.37 | 83.91
0.06 | 0.0027143 | 39.882 | 97.47 | 101.42
0.07 | 0.0029038 | 44.717 | 113.48 | 118.92
0.08 | 0.0030554 | 48.97 | 129.6 | 136.21
0.09 | 0.0032186 | 52.76 | 144.95 | 153.54
0.1 | 0.003355 | 56.107 | 160.39 | 170.38
0.11 | 0.0034889 | 59.02 | 175.85 | 187.34
0.12 | 0.0036262 | 61.65 | 190.68 | 204.06
0.13 | 0.0037586 | 64.07 | 205.42 | 220.76
0.14 | 0.0038935 | 66.1 | 219.92 | 236.8
0.15 | 0.0040219 | 68.07 | 234.12 | 253.19
0.16 | 0.0041591 | 69.75 | 247.9 | 269.09
0.17 | 0.0043027 | 71.33 | 261.79 | 284.47
0.18 | 0.0044201 | 72.76 | 274.88 | 300.27
0.19 | 0.0045852 | 74.05 | 287.88 | 315.57
0.2 | 0.0047294 | 75.34 | 300.5 | 330.45
0.21 | 0.0048818 | 76.56 | 312.73 | 345.11
0.22 | 0.0050335 | 77.68 | 324.85 | 359.57
0.23 | 0.0051879 | 78.8 | 336.28 | 374.11
0.24 | 0.0053485 | 80.21 | 347.49 | 387.79
0.25 | 0.005495 | 81.49 | 358.29 | 401.6
0.26 | 0.005682 | 82.79 | 368.55 | 415.03
0.27 | 0.005709 | 84.29 | 378.73 | 428.34
0.28 | 0.005922 | 85.61 | 388.37 | 441.15
0.29 | 0.006102 | 86.98 | 397.64 | 453.81
0.3 | 0.006301 | 88.22 | 406.44 | 466.05
0.31 | 0.00651 | 89.53 | 415.23 | 478.11
0.32 | 0.006699 | 90.72 | 423.31 | 489.98
0.33 | 0.006927 | 91.88 | 431.27 | 501.41
0.34 | 0.007152 | 93.08 | 438.68 | 512.41
0.35 | 0.007367 | 94.24 | 445.92 | 523.11
0.36 | 0.00757 | 95.35 | 452.86 | 533.65
0.37 | 0.007814 | 96.35 | 459.39 | 544.01
0.38 | 0.008058 | 97.55 | 465.54 | 553.7
0.39 | 0.008315 | 98.62 | 471.54 | 563.13
0.4 | 0.008554 | 99.73 | 477.21 | 572.5
0.41 | 0.008833 | 100.92 | 482.71 | 581.6
0.42 | 0.009107 | 101.74 | 487.82 | 589.8
0.43 | 0.009363 | 103 | 492.8 | 598.1
0.44 | 0.009675 | 104.08 | 497.56 | 606.3
0.45 | 0.009997 | 105.13 | 502.14 | 613.7
0.46 | 0.010344 | 106.33 | 506.42 | 621.1
0.47 | 0.010627 | 107.35 | 510.65 | 627.7
0.48 | 0.01099 | 108.47 | 514.76 | 634.5
0.49 | 0.011366 | 109.58 | 518.69 | 641.1
0.5 | 0.011824 | 110.76 | 522.41 | 647.1
0.51 | 0.012232 | 111.74 | 526.11 | 652.9
0.52 | 0.01271 | 113 | 529.76 | 658.4
0.53 | 0.0132 | 114.08 | 533.25 | 663.8
0.54 | 0.013662 | 115.33 | 536.59 | 668.6
0.55 | 0.014233 | 116.57 | 539.77 | 673.4
0.56 | 0.014783 | 117.57 | 543 | 678
0.57 | 0.015337 | 118.83 | 546.1 | 682.4
0.58 | 0.015917 | 120.08 | 549.08 | 686.6
0.59 | 0.016533 | 121.32 | 551.99 | 690.2
0.6 | 0.017159 | 122.58 | 554.83 | 693.6
0.61 | 0.017742 | 123.68 | 557.55 | 697
0.62 | 0.018476 | 125.04 | 560.22 | 700
0.63 | 0.019159 | 126.25 | 562.76 | 702.9
0.64 | 0.019821 | 127.63 | 565.21 | 705.7
0.65 | 0.020469 | 128.78 | 567.66 | 708.1
0.66 | 0.021374 | 130.05 | 569.93 | 710.1
0.67 | 0.022105 | 131.28 | 571.9 | 712.7
0.68 | 0.022922 | 132.56 | 574.1 | 714.4
0.69 | 0.023699 | 133.89 | 576.4 | 716.4
0.7 | 0.024543 | 135.05 | 578.2 | 718.1
0.71 | 0.025328 | 136.41 | 580 | 719.6
0.72 | 0.026212 | 137.67 | 581.8 | 720.8
0.73 | 0.02705 | 139.01 | 583.7 | 722
0.74 | 0.028017 | 140.43 | 585.3 | 723.3
0.75 | 0.028969 | 141.54 | 587.2 | 724.3
0.76 | 0.02976 | 142.93 | 588.5 | 725.3
0.77 | 0.030757 | 144.24 | 590.1 | 726.1
0.78 | 0.03169 | 145.59 | 591.7 | 727.1
0.79 | 0.032832 | 146.97 | 593 | 727.7
0.8 | 0.033687 | 148.21 | 594.3 | 728.3
0.81 | 0.034811 | 149.61 | 595.7 | 729.1
0.82 | 0.03583 | 151 | 597.4 | 729.9
0.83 | 0.036773 | 152.38 | 598.4 | 730.3
0.84 | 0.038051 | 153.65 | 599.4 | 730.9
0.85 | 0.039042 | 155.08 | 600.6 | 731.3
0.86 | 0.040361 | 156.51 | 601.9 | 731.9
0.87 | 0.041429 | 157.93 | 603.1 | 732.2
0.88 | 0.042495 | 159.4 | 604.2 | 732.4
0.89 | 0.043758 | 160.59 | 605.4 | 733.1
0.9 | 0.045022 | 162.15 | 606.5 | 733.5
0.91 | 0.046149 | 163.63 | 607.5 | 733.8
0.92 | 0.047532 | 165.05 | 608.6 | 734.1
0.93 | 0.048809 | 166.57 | 609.5 | 734.5
0.94 | 0.049978 | 167.89 | 610.7 | 734.9
0.95 | 0.051398 | 169.4 | 611.6 | 735.1
0.96 | 0.052754 | 170.95 | 612.9 | 735.3
0.97 | 0.054068 | 172.45 | 613.8 | 735.5
0.98 | 0.055341 | 173.69 | 614.8 | 736.1
0.99 | 0.056769 | 175.2 | 615.5 | 735.9
1 | 0.05818 | 176.67 | 616.6 | 736.3