## I-V Characteristic (mA-mm)
VDS (V) | VGS = -0.300 V | VGS = 0.100 V | VGS = 0.500 V | VGS = 0.900 V
0 | -2.473e-05 | -0.6082 | -0.8742 | -5.356
0.01 | 0.0007651 | 7.617 | 15.709 | 12.694
0.02 | 0.0013307 | 15.137 | 32.19 | 30.521
0.03 | 0.0017598 | 22.109 | 48.69 | 48.379
0.04 | 0.0020954 | 28.597 | 65.25 | 66.42
0.05 | 0.0023509 | 34.454 | 81.41 | 83.87
0.06 | 0.0025622 | 39.734 | 97.73 | 101.65
0.07 | 0.0027433 | 44.541 | 113.96 | 119.37
0.08 | 0.0028876 | 48.731 | 129.61 | 136.55
0.09 | 0.0030356 | 52.516 | 145.22 | 153.68
0.1 | 0.0031678 | 55.84 | 160.75 | 170.81
0.11 | 0.0033009 | 58.72 | 176.33 | 188.09
0.12 | 0.0034283 | 61.31 | 191.06 | 204.6
0.13 | 0.0035493 | 63.71 | 205.81 | 221.07
0.14 | 0.0036753 | 65.81 | 220.41 | 237.6
0.15 | 0.0037867 | 67.66 | 234.46 | 253.51
0.16 | 0.0039154 | 69.46 | 248.6 | 269.79
0.17 | 0.0040384 | 70.89 | 262.17 | 285.41
0.18 | 0.0041522 | 72.37 | 275.42 | 300.86
0.19 | 0.0043018 | 73.66 | 288.46 | 316.21
0.2 | 0.0044349 | 74.9 | 301.07 | 331.17
0.21 | 0.0045818 | 76.1 | 313.55 | 346.18
0.22 | 0.0047278 | 77.24 | 325.25 | 360.58
0.23 | 0.004863 | 78.48 | 336.87 | 374.89
0.24 | 0.0050227 | 79.64 | 348.17 | 389.03
0.25 | 0.0051556 | 81.07 | 359.03 | 402.92
0.26 | 0.0053276 | 82.3 | 369.3 | 416.17
0.27 | 0.0054871 | 83.78 | 379.47 | 429.54
0.28 | 0.0056467 | 85.13 | 389.19 | 442.53
0.29 | 0.005698 | 86.45 | 398.33 | 454.93
0.3 | 0.005883 | 87.82 | 407.38 | 467.55
0.31 | 0.00608 | 88.94 | 416.02 | 479.62
0.32 | 0.006249 | 90.16 | 424.15 | 491.24
0.33 | 0.006481 | 91.44 | 432.05 | 502.76
0.34 | 0.006682 | 92.57 | 439.56 | 513.8
0.35 | 0.006895 | 93.72 | 446.84 | 524.88
0.36 | 0.0071 | 94.8 | 453.69 | 535.38
0.37 | 0.007325 | 96.01 | 460.24 | 545.5
0.38 | 0.007557 | 97.09 | 466.52 | 555.36
0.39 | 0.007796 | 98.2 | 472.53 | 565.1
0.4 | 0.008028 | 99.17 | 478.2 | 574.3
0.41 | 0.008283 | 100.22 | 483.65 | 583
0.42 | 0.008534 | 101.41 | 488.85 | 591.8
0.43 | 0.008755 | 102.45 | 493.82 | 600
0.44 | 0.009056 | 103.56 | 498.58 | 607.9
0.45 | 0.009365 | 104.55 | 503.11 | 615.7
0.46 | 0.009689 | 105.71 | 507.49 | 623.1
0.47 | 0.009958 | 106.85 | 511.79 | 629.8
0.48 | 0.010312 | 107.9 | 515.83 | 636.7
0.49 | 0.010688 | 109.21 | 519.67 | 643.1
0.5 | 0.011097 | 110.13 | 523.49 | 649.3
0.51 | 0.011505 | 111.36 | 527.21 | 655
0.52 | 0.011936 | 112.52 | 530.79 | 660.6
0.53 | 0.012388 | 113.62 | 534.27 | 665.9
0.54 | 0.012803 | 114.81 | 537.55 | 670.9
0.55 | 0.01334 | 115.93 | 540.87 | 675.8
0.56 | 0.013877 | 117.13 | 544.06 | 680.4
0.57 | 0.014468 | 118.35 | 547.1 | 684.6
0.58 | 0.014964 | 119.59 | 549.97 | 688.6
0.59 | 0.015537 | 120.63 | 552.93 | 692.6
0.6 | 0.016087 | 121.92 | 555.81 | 696.2
0.61 | 0.016689 | 123.22 | 558.48 | 699.3
0.62 | 0.017335 | 124.47 | 561.18 | 702.5
0.63 | 0.018013 | 125.77 | 563.59 | 705.2
0.64 | 0.018698 | 126.85 | 566.12 | 708
0.65 | 0.019284 | 128.22 | 568.58 | 710.4
0.66 | 0.020082 | 129.5 | 570.7 | 712.8
0.67 | 0.020732 | 130.73 | 572.7 | 714.9
0.68 | 0.021617 | 132.11 | 575 | 716.9
0.69 | 0.022256 | 133.28 | 577 | 718.4
0.7 | 0.023077 | 134.64 | 578.9 | 720.2
0.71 | 0.023764 | 135.83 | 581.2 | 721.7
0.72 | 0.024611 | 137.23 | 582.8 | 722.9
0.73 | 0.025448 | 138.37 | 584.6 | 724.5
0.74 | 0.026426 | 139.75 | 586 | 725.3
0.75 | 0.027232 | 141.02 | 588 | 726.5
0.76 | 0.028068 | 142.34 | 589.4 | 727.5
0.77 | 0.028975 | 143.69 | 590.8 | 728.3
0.78 | 0.029847 | 144.82 | 592.6 | 729.3
0.79 | 0.030793 | 146.21 | 594 | 729.9
0.8 | 0.031829 | 147.65 | 595.1 | 730.6
0.81 | 0.032746 | 148.92 | 596.6 | 731.3
0.82 | 0.033811 | 150.37 | 598 | 731.9
0.83 | 0.03461 | 151.58 | 599.2 | 732.3
0.84 | 0.035833 | 153.05 | 600.3 | 733.1
0.85 | 0.036836 | 154.45 | 601.4 | 733.5
0.86 | 0.037924 | 155.76 | 602.6 | 733.8
0.87 | 0.0389 | 157.11 | 603.8 | 734.5
0.88 | 0.039996 | 158.52 | 605 | 734.7
0.89 | 0.041267 | 159.97 | 606.3 | 735.1
0.9 | 0.042324 | 161.44 | 607.1 | 735.4
0.91 | 0.043425 | 162.83 | 608.2 | 735.7
0.92 | 0.04464 | 164.2 | 609.5 | 735.9
0.93 | 0.04586 | 165.7 | 610.3 | 736.3
0.94 | 0.046955 | 167.14 | 611.4 | 736.7
0.95 | 0.04841 | 168.6 | 612.2 | 737
0.96 | 0.049594 | 170.12 | 613.5 | 737.1
0.97 | 0.050962 | 171.4 | 614.7 | 737.7
0.98 | 0.05204 | 173.01 | 615.5 | 737.7
0.99 | 0.053398 | 174.49 | 616.4 | 738.1
1 | 0.054649 | 175.89 | 617.5 | 738.3