## I-V Characteristic (mA-mm)
VDS (V) | VGS = -0.300 V | VGS = 0.100 V | VGS = 0.500 V | VGS = 0.900 V
0 | -2.3159e-05 | -0.5012 | -1.0083 | -5.315
0.01 | 0.0007604 | 7.635 | 15.594 | 12.511
0.02 | 0.0013414 | 15.097 | 32.246 | 30.619
0.03 | 0.0017743 | 22.208 | 48.616 | 48.266
0.04 | 0.0021123 | 28.657 | 65.28 | 66.48
0.05 | 0.0023701 | 34.499 | 81.25 | 83.74
0.06 | 0.0025913 | 39.798 | 97.45 | 101.35
0.07 | 0.0027664 | 44.618 | 113.55 | 118.99
0.08 | 0.0029234 | 48.877 | 129.23 | 136.05
0.09 | 0.0030644 | 52.667 | 144.89 | 153.4
0.1 | 0.0031951 | 55.996 | 160.36 | 170.34
0.11 | 0.003331 | 58.88 | 175.67 | 187.29
0.12 | 0.0034487 | 61.5 | 190.52 | 203.92
0.13 | 0.0035781 | 63.91 | 205.56 | 220.75
0.14 | 0.003693 | 66 | 219.83 | 236.88
0.15 | 0.0038061 | 67.9 | 234.04 | 253.04
0.16 | 0.0039427 | 69.67 | 247.93 | 268.94
0.17 | 0.0040745 | 71.17 | 261.41 | 284.49
0.18 | 0.0042131 | 72.61 | 274.96 | 300.33
0.19 | 0.004347 | 73.86 | 287.83 | 315.41
0.2 | 0.0044867 | 75.12 | 300.51 | 330.49
0.21 | 0.0046209 | 76.42 | 312.83 | 345.27
0.22 | 0.0047603 | 77.48 | 324.63 | 359.53
0.23 | 0.0049222 | 78.86 | 336.39 | 374.15
0.24 | 0.0050777 | 79.99 | 347.52 | 388
0.25 | 0.0052194 | 81.39 | 358.33 | 401.72
0.26 | 0.0053925 | 82.74 | 368.68 | 415.13
0.27 | 0.0055532 | 84.14 | 378.95 | 428.55
0.28 | 0.005671 | 85.49 | 388.59 | 441.45
0.29 | 0.005853 | 86.83 | 397.85 | 453.97
0.3 | 0.006019 | 88.12 | 406.78 | 466.27
0.31 | 0.006211 | 89.43 | 415.42 | 478.51
0.32 | 0.006393 | 90.6 | 423.71 | 490.3
0.33 | 0.00659 | 91.72 | 431.58 | 501.71
0.34 | 0.006799 | 92.97 | 439.12 | 512.83
0.35 | 0.007012 | 94.14 | 446.31 | 523.67
0.36 | 0.007227 | 95.21 | 453.28 | 534.13
0.37 | 0.007428 | 96.35 | 459.88 | 544.45
0.38 | 0.007671 | 97.31 | 466.1 | 554.25
0.39 | 0.007886 | 98.47 | 472.05 | 563.83
0.4 | 0.008132 | 99.63 | 477.84 | 573.1
0.41 | 0.008373 | 100.66 | 483.27 | 581.8
0.42 | 0.008647 | 101.9 | 488.46 | 590.6
0.43 | 0.00891 | 102.75 | 493.44 | 598.8
0.44 | 0.009161 | 103.95 | 498.22 | 607
0.45 | 0.009497 | 105.06 | 502.83 | 614.7
0.46 | 0.009798 | 106.17 | 507.11 | 621.8
0.47 | 0.010131 | 107.13 | 511.41 | 628.9
0.48 | 0.010465 | 108.3 | 515.48 | 635.6
0.49 | 0.010842 | 109.41 | 519.39 | 642
0.5 | 0.011197 | 110.56 | 523.23 | 648.3
0.51 | 0.011641 | 111.67 | 526.86 | 653.8
0.52 | 0.012059 | 112.7 | 530.5 | 659.6
0.53 | 0.012546 | 113.91 | 533.97 | 664.9
0.54 | 0.013013 | 115.12 | 537.28 | 669.9
0.55 | 0.01345 | 116.25 | 540.67 | 674.7
0.56 | 0.014034 | 117.6 | 543.75 | 679.2
0.57 | 0.014543 | 118.55 | 546.86 | 683.8
0.58 | 0.015142 | 119.91 | 549.79 | 687.5
0.59 | 0.015649 | 121.06 | 552.8 | 691.4
0.6 | 0.016314 | 122.34 | 555.52 | 695
0.61 | 0.016951 | 123.52 | 558.32 | 698.2
0.62 | 0.017591 | 124.77 | 560.9 | 701.5
0.63 | 0.018219 | 125.99 | 563.53 | 704.4
0.64 | 0.018946 | 127.32 | 566.04 | 707
0.65 | 0.019619 | 128.57 | 568.33 | 709.6
0.66 | 0.020242 | 129.75 | 570.3 | 711.8
0.67 | 0.021032 | 131.1 | 572.7 | 714
0.68 | 0.021727 | 132.29 | 575 | 716
0.69 | 0.022599 | 133.67 | 576.7 | 717.6
0.7 | 0.023359 | 135 | 578.8 | 719.2
0.71 | 0.024129 | 136.07 | 580.6 | 720.8
0.72 | 0.0249 | 137.51 | 582.6 | 722.1
0.73 | 0.025767 | 138.79 | 584.6 | 723.4
0.74 | 0.026749 | 140.07 | 586.2 | 724.5
0.75 | 0.027546 | 141.42 | 587.8 | 725.5
0.76 | 0.028378 | 142.6 | 589.3 | 726.7
0.77 | 0.029226 | 143.98 | 591 | 727.5
0.78 | 0.030202 | 145.3 | 592.4 | 728.3
0.79 | 0.031172 | 146.7 | 594 | 729
0.8 | 0.032115 | 147.9 | 595.4 | 729.7
0.81 | 0.033088 | 149.3 | 596.5 | 730.3
0.82 | 0.034172 | 150.67 | 597.8 | 731.1
0.83 | 0.035175 | 151.99 | 599.3 | 731.5
0.84 | 0.036256 | 153.48 | 600.3 | 731.9
0.85 | 0.037276 | 154.64 | 601.5 | 732.4
0.86 | 0.038297 | 156.17 | 602.6 | 733.1
0.87 | 0.039513 | 157.61 | 603.8 | 733.5
0.88 | 0.040384 | 159 | 605.1 | 734.1
0.89 | 0.041679 | 160.58 | 606 | 734.3
0.9 | 0.042826 | 161.79 | 607.2 | 734.9
0.91 | 0.04403 | 163.33 | 608.3 | 734.9
0.92 | 0.045089 | 164.81 | 609.2 | 735.1
0.93 | 0.046364 | 166.16 | 610.4 | 735.5
0.94 | 0.047594 | 167.65 | 611.1 | 735.9
0.95 | 0.04864 | 169.12 | 612.2 | 736.2
0.96 | 0.050143 | 170.54 | 613.5 | 736.3
0.97 | 0.051402 | 172.09 | 614.7 | 736.7
0.98 | 0.052913 | 173.53 | 615.6 | 737
0.99 | 0.054106 | 174.76 | 616.6 | 737.3
1 | 0.055365 | 176.32 | 617.6 | 737.7