## I-V Characteristic (mA-mm)
VDS (V) | VGS = -0.300 V | VGS = 0.100 V | VGS = 0.500 V | VGS = 0.900 V
0 | -2.4123e-05 | -0.5244 | -1.1699 | -5.261
0.01 | 0.0007902 | 7.51 | 15.78 | 12.794
0.02 | 0.0013829 | 15.22 | 32.135 | 30.699
0.03 | 0.0018316 | 22.175 | 48.562 | 48.452
0.04 | 0.0021789 | 28.621 | 65.18 | 66.42
0.05 | 0.0024575 | 34.488 | 81.27 | 83.99
0.06 | 0.002677 | 39.82 | 97.5 | 101.34
0.07 | 0.0028709 | 44.631 | 113.64 | 118.92
0.08 | 0.0030307 | 48.851 | 129.38 | 136.47
0.09 | 0.0031822 | 52.623 | 144.93 | 153.47
0.1 | 0.0033207 | 55.999 | 160.43 | 170.44
0.11 | 0.0034415 | 58.87 | 175.77 | 187.49
0.12 | 0.0035859 | 61.55 | 190.78 | 204.15
0.13 | 0.0037125 | 63.92 | 205.42 | 220.78
0.14 | 0.0038548 | 66.06 | 219.99 | 236.91
0.15 | 0.003984 | 68.01 | 234.12 | 253.23
0.16 | 0.0041191 | 69.7 | 247.86 | 268.96
0.17 | 0.004252 | 71.29 | 261.88 | 284.41
0.18 | 0.0043833 | 72.61 | 274.84 | 300.24
0.19 | 0.0045332 | 74.05 | 287.84 | 315.33
0.2 | 0.0046742 | 75.28 | 300.56 | 330.26
0.21 | 0.004802 | 76.46 | 312.82 | 345.07
0.22 | 0.0049813 | 77.8 | 324.67 | 359.68
0.23 | 0.0051362 | 78.88 | 336.19 | 373.83
0.24 | 0.0053026 | 80.19 | 347.49 | 387.8
0.25 | 0.0054539 | 81.55 | 358.21 | 401.58
0.26 | 0.0056315 | 82.92 | 368.63 | 414.92
0.27 | 0.005649 | 84.35 | 378.73 | 428.27
0.28 | 0.005858 | 85.73 | 388.44 | 441.01
0.29 | 0.00603 | 87.09 | 397.58 | 453.66
0.3 | 0.006224 | 88.42 | 406.48 | 465.82
0.31 | 0.006438 | 89.73 | 415.33 | 477.79
0.32 | 0.006624 | 90.82 | 423.36 | 489.76
0.33 | 0.006846 | 92.05 | 431.24 | 501.07
0.34 | 0.007075 | 93.28 | 438.74 | 512.07
0.35 | 0.007303 | 94.39 | 445.96 | 522.84
0.36 | 0.007521 | 95.63 | 452.89 | 533.45
0.37 | 0.007753 | 96.51 | 459.39 | 543.64
0.38 | 0.007995 | 97.75 | 465.63 | 553.36
0.39 | 0.008251 | 98.8 | 471.61 | 562.87
0.4 | 0.008474 | 99.98 | 477.38 | 572.1
0.41 | 0.008747 | 101.1 | 482.81 | 581.2
0.42 | 0.009038 | 102.06 | 487.9 | 589.4
0.43 | 0.009287 | 103.19 | 492.9 | 597.8
0.44 | 0.00961 | 104.38 | 497.74 | 605.8
0.45 | 0.009938 | 105.45 | 502.21 | 613.4
0.46 | 0.010307 | 106.55 | 506.57 | 620.6
0.47 | 0.010589 | 107.57 | 510.8 | 627.6
0.48 | 0.010987 | 108.76 | 514.9 | 634.5
0.49 | 0.011342 | 109.86 | 518.78 | 640.5
0.5 | 0.011755 | 111.02 | 522.51 | 646.8
0.51 | 0.012203 | 112 | 526.22 | 652.7
0.52 | 0.012643 | 113.24 | 529.82 | 658.2
0.53 | 0.013101 | 114.4 | 533.29 | 663.5
0.54 | 0.013549 | 115.59 | 536.61 | 668.5
0.55 | 0.014139 | 116.85 | 539.8 | 673.1
0.56 | 0.014697 | 117.9 | 543.03 | 677.8
0.57 | 0.015306 | 119.19 | 546.11 | 682.2
0.58 | 0.015834 | 120.4 | 549.05 | 686.4
0.59 | 0.016412 | 121.64 | 551.93 | 690
0.6 | 0.017072 | 122.8 | 554.77 | 693.2
0.61 | 0.017686 | 124.03 | 557.56 | 696.5
0.62 | 0.018402 | 125.28 | 560.14 | 700
0.63 | 0.019062 | 126.53 | 562.74 | 702.8
0.64 | 0.019786 | 127.91 | 565.11 | 705.4
0.65 | 0.020441 | 128.99 | 567.64 | 708
0.66 | 0.021196 | 130.34 | 569.85 | 710.1
0.67 | 0.022028 | 131.61 | 571.9 | 712.5
0.68 | 0.022842 | 132.94 | 573.9 | 714.4
0.69 | 0.023497 | 134.34 | 576 | 716.2
0.7 | 0.024424 | 135.32 | 578.2 | 717.8
0.71 | 0.025237 | 136.79 | 580 | 719.3
0.72 | 0.026005 | 138.09 | 581.8 | 720.8
0.73 | 0.026843 | 139.32 | 583.4 | 722
0.74 | 0.027815 | 140.71 | 585 | 723.2
0.75 | 0.028726 | 141.96 | 586.9 | 724.1
0.76 | 0.029607 | 143.26 | 588.5 | 725.3
0.77 | 0.030597 | 144.58 | 590.1 | 726.3
0.78 | 0.031561 | 145.93 | 591.7 | 726.9
0.79 | 0.032537 | 147.17 | 593 | 727.7
0.8 | 0.033566 | 148.53 | 594.2 | 728.3
0.81 | 0.034575 | 149.89 | 595.8 | 729.3
0.82 | 0.035726 | 151.26 | 597.2 | 729.9
0.83 | 0.036619 | 152.69 | 598.2 | 730.3
0.84 | 0.037724 | 153.88 | 599.4 | 730.9
0.85 | 0.038842 | 155.37 | 600.7 | 731.3
0.86 | 0.040106 | 156.77 | 601.8 | 731.9
0.87 | 0.041046 | 158.2 | 603 | 732.3
0.88 | 0.042253 | 159.69 | 604.2 | 732.7
0.89 | 0.043477 | 160.96 | 605.2 | 733.1
0.9 | 0.044592 | 162.54 | 606.3 | 733.5
0.91 | 0.045815 | 163.93 | 607.4 | 734.1
0.92 | 0.047126 | 165.39 | 608.6 | 734.5
0.93 | 0.048343 | 166.74 | 609.5 | 734.9
0.94 | 0.049444 | 168.26 | 610.6 | 734.7
0.95 | 0.051031 | 169.65 | 611.6 | 735.1
0.96 | 0.052284 | 171.1 | 612.7 | 735.5
0.97 | 0.053708 | 172.72 | 613.8 | 735.6
0.98 | 0.054749 | 174.05 | 614.9 | 736.3
0.99 | 0.056336 | 175.51 | 615.6 | 736.3
1 | 0.05748 | 177.03 | 616.7 | 736.3