## I-V Characteristic (mA-mm)
VDS (V) | VGS = -0.300 V | VGS = 0.100 V | VGS = 0.500 V | VGS = 0.900 V
0 | -2.6968e-05 | -0.5208 | -0.8319 | -5.319
0.01 | 0.0007644 | 7.654 | 15.608 | 12.64
0.02 | 0.0013347 | 15.133 | 32.063 | 30.415
0.03 | 0.0017658 | 22.091 | 48.487 | 48.211
0.04 | 0.0021012 | 28.547 | 64.92 | 66.08
0.05 | 0.0023593 | 34.352 | 81.23 | 83.54
0.06 | 0.0025696 | 39.67 | 97.27 | 101.31
0.07 | 0.0027551 | 44.449 | 113.37 | 118.75
0.08 | 0.0029031 | 48.639 | 129.05 | 135.89
0.09 | 0.0030427 | 52.427 | 144.63 | 152.94
0.1 | 0.0031754 | 55.775 | 160 | 169.92
0.11 | 0.0032902 | 58.64 | 175.39 | 187.21
0.12 | 0.0034268 | 61.29 | 190.26 | 203.55
0.13 | 0.0035495 | 63.67 | 204.98 | 220.03
0.14 | 0.0036754 | 65.78 | 219.32 | 236.33
0.15 | 0.0037933 | 67.64 | 233.46 | 252.36
0.16 | 0.0039168 | 69.35 | 247.6 | 268.38
0.17 | 0.0040464 | 70.81 | 261.03 | 283.93
0.18 | 0.0041609 | 72.26 | 274.12 | 299.32
0.19 | 0.004315 | 73.59 | 287.28 | 314.51
0.2 | 0.0044414 | 74.8 | 299.74 | 329.7
0.21 | 0.004584 | 76.1 | 312.08 | 344.38
0.22 | 0.004731 | 77.13 | 323.91 | 358.73
0.23 | 0.0048777 | 78.42 | 335.5 | 373.07
0.24 | 0.0050366 | 79.7 | 346.64 | 387
0.25 | 0.0051856 | 80.98 | 357.39 | 400.84
0.26 | 0.0053374 | 82.34 | 367.82 | 414.03
0.27 | 0.0054977 | 83.68 | 377.9 | 427.32
0.28 | 0.0056476 | 85.11 | 387.48 | 440.19
0.29 | 0.005688 | 86.47 | 396.72 | 452.54
0.3 | 0.005878 | 87.78 | 405.68 | 465.07
0.31 | 0.006086 | 88.91 | 414.3 | 477.07
0.32 | 0.006239 | 90.18 | 422.35 | 488.69
0.33 | 0.006465 | 91.36 | 430.32 | 500.14
0.34 | 0.006659 | 92.55 | 437.8 | 511.19
0.35 | 0.006892 | 93.7 | 445.03 | 522.02
0.36 | 0.007065 | 94.65 | 451.86 | 532.53
0.37 | 0.007278 | 95.9 | 458.39 | 542.59
0.38 | 0.007511 | 97.05 | 464.63 | 552.4
0.39 | 0.007737 | 98.05 | 470.61 | 562.05
0.4 | 0.00799 | 99.23 | 476.29 | 571.2
0.41 | 0.008251 | 100.17 | 481.67 | 580
0.42 | 0.008503 | 101.34 | 486.86 | 588.5
0.43 | 0.008731 | 102.4 | 491.86 | 596.8
0.44 | 0.009031 | 103.54 | 496.6 | 604.7
0.45 | 0.00933 | 104.58 | 501.09 | 612.2
0.46 | 0.009668 | 105.73 | 505.5 | 619.8
0.47 | 0.009957 | 106.77 | 509.7 | 626.5
0.48 | 0.010298 | 107.89 | 513.75 | 633.2
0.49 | 0.010659 | 109.01 | 517.64 | 639.6
0.5 | 0.011021 | 109.97 | 521.42 | 645.4
0.51 | 0.011463 | 111.16 | 525.11 | 651.8
0.52 | 0.011883 | 112.35 | 528.62 | 657.1
0.53 | 0.012319 | 113.48 | 532.09 | 662.6
0.54 | 0.012753 | 114.76 | 535.37 | 667.3
0.55 | 0.013249 | 115.77 | 538.63 | 672.4
0.56 | 0.013784 | 117.05 | 541.78 | 676.8
0.57 | 0.014332 | 118.19 | 544.86 | 681
0.58 | 0.014839 | 119.39 | 547.78 | 685
0.59 | 0.015456 | 120.64 | 550.72 | 688.8
0.6 | 0.016006 | 121.84 | 553.46 | 692.3
0.61 | 0.016535 | 123.08 | 556.19 | 695.5
0.62 | 0.017207 | 124.3 | 558.83 | 698.7
0.63 | 0.017877 | 125.5 | 561.28 | 701.6
0.64 | 0.018554 | 126.79 | 563.79 | 704.3
0.65 | 0.019163 | 128.01 | 566.2 | 706.8
0.66 | 0.019899 | 129.35 | 568.42 | 709.3
0.67 | 0.020634 | 130.53 | 570.3 | 711.2
0.68 | 0.021332 | 131.9 | 572.7 | 713
0.69 | 0.022064 | 133.04 | 574.8 | 714.8
0.7 | 0.022859 | 134.35 | 576.6 | 716.6
0.71 | 0.023728 | 135.64 | 578.6 | 718.1
0.72 | 0.024303 | 136.95 | 580.5 | 719.2
0.73 | 0.025203 | 138.33 | 581.9 | 720.8
0.74 | 0.026047 | 139.52 | 584 | 722
0.75 | 0.027064 | 140.78 | 585.4 | 722.9
0.76 | 0.02776 | 142.1 | 587.2 | 724
0.77 | 0.028746 | 143.43 | 588.5 | 724.9
0.78 | 0.02955 | 144.59 | 590 | 725.5
0.79 | 0.030477 | 145.95 | 591.4 | 726
0.8 | 0.031574 | 147.29 | 592.9 | 726.9
0.81 | 0.032435 | 148.61 | 594.2 | 727.7
0.82 | 0.033363 | 150.01 | 595.1 | 728.3
0.83 | 0.03434 | 151.22 | 596.6 | 728.7
0.84 | 0.035455 | 152.72 | 597.8 | 729.1
0.85 | 0.036535 | 154.12 | 599 | 729.9
0.86 | 0.037583 | 155.44 | 600.2 | 730.3
0.87 | 0.038602 | 156.99 | 601.4 | 730.9
0.88 | 0.039653 | 158.2 | 602.6 | 731.1
0.89 | 0.040635 | 159.67 | 603.8 | 731.5
0.9 | 0.041812 | 161.12 | 604.6 | 731.9
0.91 | 0.042996 | 162.49 | 605.8 | 732.2
0.92 | 0.044239 | 163.95 | 607.1 | 732.4
0.93 | 0.045425 | 165.35 | 607.5 | 732.9
0.94 | 0.0465 | 166.78 | 609 | 733.1
0.95 | 0.047786 | 168.22 | 610.3 | 733.5
0.96 | 0.048962 | 169.66 | 611 | 733.5
0.97 | 0.050286 | 171 | 612 | 734.1
0.98 | 0.051413 | 172.56 | 613.1 | 734.5
0.99 | 0.052727 | 174.07 | 614 | 734.9
1 | 0.054071 | 175.49 | 615.1 | 734.9