## I-V Characteristic (mA-mm)
VDS (V) | VGS = -0.300 V | VGS = 0.100 V | VGS = 0.500 V | VGS = 0.900 V
0 | -1.9274e-05 | -0.5953 | -1.0387 | -5.283
0.01 | 0.0007609 | 7.609 | 15.708 | 12.706
0.02 | 0.0013356 | 15.11 | 32.319 | 30.731
0.03 | 0.0017687 | 22.083 | 48.649 | 48.444
0.04 | 0.0021006 | 28.541 | 65.38 | 66.68
0.05 | 0.0023599 | 34.363 | 81.55 | 83.94
0.06 | 0.0025786 | 39.631 | 98.07 | 101.9
0.07 | 0.0027503 | 44.428 | 114.08 | 119.51
0.08 | 0.0029174 | 48.603 | 129.7 | 136.71
0.09 | 0.0030572 | 52.372 | 145.45 | 153.96
0.1 | 0.0031898 | 55.695 | 160.87 | 171.02
0.11 | 0.0033133 | 58.57 | 176.35 | 188.17
0.12 | 0.0034444 | 61.19 | 191.22 | 204.78
0.13 | 0.0035728 | 63.59 | 206.05 | 221.27
0.14 | 0.0036925 | 65.64 | 220.52 | 237.72
0.15 | 0.0038112 | 67.54 | 234.88 | 254.17
0.16 | 0.0039309 | 69.32 | 248.73 | 269.84
0.17 | 0.0040571 | 70.76 | 262.45 | 285.65
0.18 | 0.0042026 | 72.24 | 275.56 | 301.18
0.19 | 0.0043329 | 73.59 | 288.7 | 316.27
0.2 | 0.0044786 | 74.82 | 301.55 | 331.65
0.21 | 0.0046098 | 76.1 | 313.73 | 346.35
0.22 | 0.0047549 | 77.21 | 325.51 | 360.76
0.23 | 0.0049041 | 78.47 | 337.25 | 375.19
0.24 | 0.0050325 | 79.75 | 348.37 | 389.06
0.25 | 0.0051947 | 81.09 | 359.17 | 403.03
0.26 | 0.0053533 | 82.34 | 369.52 | 416.28
0.27 | 0.0055181 | 83.87 | 379.69 | 429.52
0.28 | 0.0056921 | 85.15 | 389.33 | 442.53
0.29 | 0.005724 | 86.57 | 398.54 | 455.14
0.3 | 0.005903 | 87.93 | 407.5 | 467.41
0.31 | 0.006088 | 89.1 | 416.23 | 479.56
0.32 | 0.006297 | 90.34 | 424.31 | 491.32
0.33 | 0.006506 | 91.52 | 432.23 | 502.69
0.34 | 0.006712 | 92.72 | 439.83 | 513.93
0.35 | 0.006899 | 93.81 | 446.99 | 524.72
0.36 | 0.007136 | 94.92 | 453.89 | 535.27
0.37 | 0.00735 | 96.15 | 460.44 | 545.4
0.38 | 0.007583 | 97.25 | 466.68 | 555.11
0.39 | 0.007814 | 98.29 | 472.73 | 564.8
0.4 | 0.008058 | 99.39 | 478.41 | 573.9
0.41 | 0.008322 | 100.44 | 483.83 | 583
0.42 | 0.008536 | 101.58 | 488.94 | 591.2
0.43 | 0.008853 | 102.62 | 494.01 | 599.6
0.44 | 0.009146 | 103.74 | 498.77 | 607.5
0.45 | 0.009455 | 104.72 | 503.27 | 615.2
0.46 | 0.00973 | 105.91 | 507.64 | 622.6
0.47 | 0.010082 | 107.02 | 511.85 | 629.3
0.48 | 0.010419 | 108.13 | 515.95 | 636.1
0.49 | 0.010802 | 109.36 | 519.79 | 642.5
0.5 | 0.011134 | 110.34 | 523.57 | 648.7
0.51 | 0.011584 | 111.48 | 527.26 | 654.6
0.52 | 0.012021 | 112.74 | 530.86 | 660.1
0.53 | 0.012426 | 113.86 | 534.21 | 665.3
0.54 | 0.012891 | 115.04 | 537.6 | 670.5
0.55 | 0.013425 | 116.15 | 540.8 | 674.9
0.56 | 0.013969 | 117.39 | 544.05 | 679.7
0.57 | 0.014429 | 118.57 | 547.12 | 684
0.58 | 0.015008 | 119.84 | 550.01 | 687.7
0.59 | 0.015613 | 120.92 | 552.94 | 691.5
0.6 | 0.016147 | 122.28 | 555.73 | 695.2
0.61 | 0.016803 | 123.5 | 558.4 | 698.4
0.62 | 0.017392 | 124.71 | 561.04 | 701.6
0.63 | 0.018051 | 126.01 | 563.56 | 704.4
0.64 | 0.018686 | 127.17 | 566.07 | 707.3
0.65 | 0.019462 | 128.47 | 568.42 | 709.6
0.66 | 0.020135 | 129.73 | 570.7 | 712.1
0.67 | 0.020926 | 131.1 | 572.7 | 714
0.68 | 0.021624 | 132.4 | 574.8 | 716
0.69 | 0.022367 | 133.56 | 576.6 | 717.7
0.7 | 0.023084 | 134.87 | 578.6 | 719.3
0.71 | 0.023857 | 136.22 | 580.8 | 720.8
0.72 | 0.024715 | 137.51 | 582.3 | 722
0.73 | 0.025554 | 138.72 | 584.4 | 723.3
0.74 | 0.026393 | 140.06 | 585.8 | 724.3
0.75 | 0.027185 | 141.32 | 587.6 | 725.5
0.76 | 0.028175 | 142.66 | 589.4 | 726.3
0.77 | 0.02905 | 143.95 | 591 | 727.4
0.78 | 0.030015 | 145.17 | 592.4 | 728.1
0.79 | 0.030847 | 146.55 | 593.6 | 729
0.8 | 0.031845 | 147.9 | 594.9 | 729.7
0.81 | 0.032837 | 149.29 | 596.2 | 730.3
0.82 | 0.033671 | 150.69 | 597.6 | 730.9
0.83 | 0.034748 | 151.86 | 598.8 | 731.5
0.84 | 0.035917 | 153.4 | 600.3 | 731.9
0.85 | 0.036939 | 154.71 | 601.2 | 732.3
0.86 | 0.037986 | 156.08 | 602.6 | 732.9
0.87 | 0.03914 | 157.49 | 603.7 | 733.1
0.88 | 0.040206 | 158.84 | 604.6 | 733.5
0.89 | 0.041329 | 160.35 | 605.8 | 734.1
0.9 | 0.042346 | 161.78 | 607.1 | 734.5
0.91 | 0.043552 | 163.21 | 607.9 | 734.9
0.92 | 0.044885 | 164.53 | 609.2 | 734.9
0.93 | 0.045837 | 166.06 | 610 | 735.1
0.94 | 0.047186 | 167.57 | 611.2 | 735.5
0.95 | 0.048558 | 169 | 612.2 | 735.6
0.96 | 0.04981 | 170.52 | 613.4 | 736
0.97 | 0.050929 | 171.83 | 614.2 | 736.3
0.98 | 0.052381 | 173.34 | 615 | 736.5
0.99 | 0.053643 | 174.76 | 616.3 | 737
1 | 0.054848 | 176.28 | 617.2 | 737.3