## I-V Characteristic (mA-mm)
VDS (V) | VGS = -0.300 V | VGS = 0.100 V | VGS = 0.500 V | VGS = 0.900 V
0 | -2.7285e-05 | -0.5092 | -1.0145 | -5.418
0.01 | 0.0007924 | 7.69 | 15.654 | 12.787
0.02 | 0.0013937 | 15.22 | 32.354 | 30.651
0.03 | 0.0018519 | 22.373 | 48.84 | 48.524
0.04 | 0.0021978 | 28.864 | 65.42 | 66.6
0.05 | 0.0024721 | 34.779 | 81.6 | 84.1
0.06 | 0.0026946 | 40.112 | 97.8 | 101.62
0.07 | 0.0028915 | 44.968 | 113.87 | 119.35
0.08 | 0.0030551 | 49.268 | 129.83 | 136.85
0.09 | 0.003207 | 53.098 | 145.54 | 153.81
0.1 | 0.0033453 | 56.465 | 160.87 | 170.97
0.11 | 0.0034842 | 59.4 | 176.24 | 188.06
0.12 | 0.0036237 | 62.11 | 191.34 | 204.56
0.13 | 0.0037433 | 64.51 | 206.28 | 221.41
0.14 | 0.0038709 | 66.62 | 220.55 | 237.64
0.15 | 0.0040038 | 68.58 | 234.88 | 253.83
0.16 | 0.0041277 | 70.35 | 248.85 | 269.7
0.17 | 0.004273 | 71.89 | 262.27 | 285.36
0.18 | 0.0044084 | 73.31 | 275.77 | 301.03
0.19 | 0.0045686 | 74.63 | 288.84 | 316.22
0.2 | 0.0046976 | 75.94 | 301.46 | 331.23
0.21 | 0.0048475 | 77.23 | 313.65 | 345.99
0.22 | 0.0050058 | 78.44 | 325.63 | 360.61
0.23 | 0.0051516 | 79.77 | 337.35 | 374.9
0.24 | 0.0053242 | 80.97 | 348.41 | 388.93
0.25 | 0.0054882 | 82.4 | 359.32 | 402.62
0.26 | 0.0056489 | 83.74 | 369.7 | 416.02
0.27 | 0.005701 | 85.23 | 379.86 | 429.45
0.28 | 0.005894 | 86.71 | 389.43 | 442.24
0.29 | 0.006078 | 88.02 | 398.77 | 454.77
0.3 | 0.006275 | 89.3 | 407.73 | 467.05
0.31 | 0.006488 | 90.58 | 416.28 | 479.09
0.32 | 0.006691 | 91.86 | 424.6 | 490.96
0.33 | 0.00691 | 92.94 | 432.53 | 502.27
0.34 | 0.007116 | 94.2 | 440.04 | 513.31
0.35 | 0.007349 | 95.35 | 447.23 | 524.15
0.36 | 0.00759 | 96.48 | 454.19 | 534.68
0.37 | 0.007818 | 97.68 | 460.76 | 544.82
0.38 | 0.008042 | 98.61 | 467.06 | 554.64
0.39 | 0.008306 | 99.82 | 472.99 | 564.11
0.4 | 0.008565 | 100.9 | 478.71 | 573.5
0.41 | 0.008815 | 102.04 | 484.23 | 582
0.42 | 0.009109 | 103.19 | 489.45 | 590.8
0.43 | 0.009392 | 104.18 | 494.4 | 599
0.44 | 0.009698 | 105.33 | 499.16 | 607.1
0.45 | 0.009992 | 106.47 | 503.79 | 614.7
0.46 | 0.010333 | 107.61 | 508.11 | 621.4
0.47 | 0.010663 | 108.62 | 512.33 | 628.5
0.48 | 0.011048 | 109.81 | 516.44 | 635.5
0.49 | 0.011431 | 110.88 | 520.36 | 641.9
0.5 | 0.01186 | 112.06 | 524.19 | 647.6
0.51 | 0.012308 | 113.28 | 527.82 | 653.3
0.52 | 0.012734 | 114.34 | 531.4 | 659
0.53 | 0.013247 | 115.59 | 534.87 | 664.3
0.54 | 0.013732 | 116.77 | 538.22 | 669.3
0.55 | 0.014321 | 117.93 | 541.51 | 673.9
0.56 | 0.014788 | 119.23 | 544.67 | 678.6
0.57 | 0.015387 | 120.35 | 547.73 | 683
0.58 | 0.015976 | 121.64 | 550.7 | 686.8
0.59 | 0.016584 | 122.86 | 553.61 | 690.6
0.6 | 0.017199 | 124.1 | 556.29 | 694
0.61 | 0.017855 | 125.35 | 559.06 | 697.2
0.62 | 0.018528 | 126.53 | 561.7 | 700.4
0.63 | 0.019173 | 127.85 | 564.25 | 703.2
0.64 | 0.020007 | 129.14 | 566.72 | 706
0.65 | 0.020747 | 130.37 | 569.01 | 708.4
0.66 | 0.02151 | 131.58 | 571.2 | 710.8
0.67 | 0.022294 | 132.92 | 573.4 | 712.8
0.68 | 0.023054 | 134.24 | 575.6 | 714.9
0.69 | 0.023811 | 135.52 | 577.4 | 716.4
0.7 | 0.024587 | 136.89 | 579.6 | 718
0.71 | 0.025526 | 137.97 | 581.6 | 719.6
0.72 | 0.026496 | 139.47 | 583.4 | 720.8
0.73 | 0.027356 | 140.71 | 585 | 722.2
0.74 | 0.028225 | 141.98 | 586.6 | 723.3
0.75 | 0.029099 | 143.37 | 588.2 | 724.5
0.76 | 0.030123 | 144.58 | 589.8 | 725.1
0.77 | 0.031111 | 146.01 | 591.4 | 725.9
0.78 | 0.032043 | 147.32 | 592.8 | 726.7
0.79 | 0.033014 | 148.65 | 594.2 | 727.7
0.8 | 0.034188 | 149.9 | 595.4 | 728.3
0.81 | 0.035023 | 151.34 | 596.8 | 729
0.82 | 0.036268 | 152.66 | 598 | 729.7
0.83 | 0.037306 | 154.05 | 599.6 | 729.9
0.84 | 0.038427 | 155.49 | 600.6 | 730.6
0.85 | 0.039362 | 156.67 | 601.9 | 731.3
0.86 | 0.040787 | 158.19 | 603 | 731.5
0.87 | 0.04183 | 159.67 | 604.2 | 731.9
0.88 | 0.043088 | 161 | 605.2 | 732.3
0.89 | 0.044412 | 162.54 | 606.6 | 732.9
0.9 | 0.04552 | 163.81 | 607.4 | 733.1
0.91 | 0.046696 | 165.38 | 608.4 | 733.5
0.92 | 0.047917 | 166.83 | 609.8 | 733.8
0.93 | 0.049289 | 168.24 | 610.6 | 733.9
0.94 | 0.050637 | 169.7 | 611.8 | 734.5
0.95 | 0.052068 | 171.18 | 612.6 | 734.9
0.96 | 0.053161 | 172.61 | 613.8 | 734.9
0.97 | 0.054614 | 174.11 | 615 | 735.1
0.98 | 0.056092 | 175.57 | 615.9 | 735.4
0.99 | 0.05743 | 176.91 | 617 | 735.7
1 | 0.05912 | 178.49 | 617.9 | 736.1