## I-V Characteristic (mA-mm)
VDS (V) | VGS = -0.300 V | VGS = 0.100 V | VGS = 0.500 V | VGS = 0.900 V
0 | -3.2756e-05 | -0.50885 | -1.015 | -5.251
0.01 | 0.0007972 | 7.617 | 15.768 | 12.787
0.02 | 0.0014125 | 15.254 | 32.299 | 30.769
0.03 | 0.0018704 | 22.291 | 48.822 | 48.588
0.04 | 0.0022225 | 28.818 | 65.44 | 66.68
0.05 | 0.0025022 | 34.66 | 81.69 | 84.15
0.06 | 0.0027277 | 40.01 | 97.72 | 101.78
0.07 | 0.0029251 | 44.871 | 113.93 | 119.39
0.08 | 0.00309 | 49.124 | 129.93 | 136.71
0.09 | 0.0032496 | 52.934 | 145.52 | 154
0.1 | 0.0033845 | 56.303 | 160.87 | 171.08
0.11 | 0.0035268 | 59.2 | 176.35 | 188.06
0.12 | 0.0036605 | 61.91 | 191.28 | 204.74
0.13 | 0.003782 | 64.26 | 206.21 | 221.63
0.14 | 0.0039249 | 66.34 | 220.59 | 237.75
0.15 | 0.0040448 | 68.34 | 234.98 | 253.87
0.16 | 0.0041806 | 70.07 | 248.91 | 269.92
0.17 | 0.0043242 | 71.69 | 262.33 | 285.45
0.18 | 0.004461 | 73.15 | 275.87 | 301.14
0.19 | 0.0046201 | 74.49 | 288.92 | 316.41
0.2 | 0.0047663 | 75.72 | 301.47 | 331.47
0.21 | 0.0049193 | 76.96 | 313.85 | 346.31
0.22 | 0.0050721 | 78.16 | 325.9 | 360.69
0.23 | 0.0052119 | 79.4 | 337.5 | 375.25
0.24 | 0.0053843 | 80.75 | 348.67 | 389.23
0.25 | 0.0055697 | 82.08 | 359.6 | 402.83
0.26 | 0.00569 | 83.47 | 370.04 | 416.35
0.27 | 0.005884 | 84.95 | 380.2 | 429.82
0.28 | 0.006059 | 86.21 | 389.89 | 442.57
0.29 | 0.006245 | 87.66 | 399.21 | 455.19
0.3 | 0.006442 | 88.99 | 408.12 | 467.59
0.31 | 0.006615 | 90.24 | 416.72 | 479.64
0.32 | 0.006831 | 91.54 | 425.08 | 491.48
0.33 | 0.00705 | 92.64 | 433.02 | 502.91
0.34 | 0.007261 | 94 | 440.56 | 514.09
0.35 | 0.007458 | 95.04 | 447.78 | 524.95
0.36 | 0.007692 | 96.22 | 454.81 | 535.43
0.37 | 0.007916 | 97.37 | 461.43 | 545.72
0.38 | 0.008168 | 98.51 | 467.68 | 555.6
0.39 | 0.008394 | 99.6 | 473.65 | 565.17
0.4 | 0.008659 | 100.72 | 479.48 | 574.3
0.41 | 0.008938 | 101.82 | 484.98 | 583.2
0.42 | 0.009194 | 102.9 | 490.18 | 591.8
0.43 | 0.009495 | 104.02 | 495.11 | 600.3
0.44 | 0.009804 | 105.2 | 499.97 | 608.1
0.45 | 0.010142 | 106.19 | 504.59 | 615.8
0.46 | 0.01045 | 107.49 | 508.9 | 623.4
0.47 | 0.010799 | 108.36 | 513.14 | 630.3
0.48 | 0.011173 | 109.65 | 517.28 | 637.3
0.49 | 0.011569 | 110.76 | 521.2 | 643.5
0.5 | 0.011977 | 111.96 | 525.06 | 649.4
0.51 | 0.012411 | 113.16 | 528.7 | 655.3
0.52 | 0.012907 | 114.13 | 532.33 | 661.2
0.53 | 0.013336 | 115.39 | 535.81 | 666.4
0.54 | 0.0139 | 116.61 | 539.2 | 671
0.55 | 0.014428 | 117.76 | 542.39 | 676
0.56 | 0.015012 | 119.03 | 545.64 | 680.5
0.57 | 0.015587 | 120.23 | 548.66 | 684.8
0.58 | 0.016192 | 121.48 | 551.69 | 688.8
0.59 | 0.016799 | 122.7 | 554.6 | 693
0.6 | 0.017396 | 123.94 | 557.35 | 696.4
0.61 | 0.018179 | 125.14 | 560.09 | 699.7
0.62 | 0.018809 | 126.43 | 562.79 | 702.9
0.63 | 0.019563 | 127.75 | 565.31 | 705.6
0.64 | 0.020217 | 129.05 | 567.81 | 708.5
0.65 | 0.020972 | 130.41 | 570 | 710.8
0.66 | 0.021705 | 131.52 | 572.3 | 713.2
0.67 | 0.022537 | 132.9 | 574.4 | 715.2
0.68 | 0.0233 | 134.17 | 576.6 | 717.2
0.69 | 0.024103 | 135.49 | 578.6 | 719
0.7 | 0.024987 | 136.79 | 580.5 | 720.8
0.71 | 0.025731 | 137.99 | 582.8 | 722
0.72 | 0.026671 | 139.43 | 584.6 | 723.4
0.73 | 0.027635 | 140.77 | 586.4 | 724.9
0.74 | 0.028682 | 142 | 587.8 | 725.8
0.75 | 0.02939 | 143.27 | 589.4 | 726.7
0.76 | 0.030472 | 144.62 | 591 | 727.9
0.77 | 0.031457 | 146.01 | 592.6 | 728.7
0.78 | 0.032423 | 147.31 | 593.8 | 729.7
0.79 | 0.03349 | 148.69 | 595.4 | 730.3
0.8 | 0.034412 | 149.93 | 597 | 731.1
0.81 | 0.035559 | 151.34 | 598.1 | 731.5
0.82 | 0.036368 | 152.82 | 599.4 | 732.1
0.83 | 0.037717 | 154.12 | 600.7 | 732.7
0.84 | 0.038762 | 155.58 | 601.8 | 733.3
0.85 | 0.0401 | 156.97 | 603.1 | 733.9
0.86 | 0.041086 | 158.39 | 604.2 | 734.5
0.87 | 0.042352 | 159.83 | 605.4 | 734.9
0.88 | 0.043574 | 161.19 | 606.6 | 734.9
0.89 | 0.044751 | 162.58 | 607.6 | 735.4
0.9 | 0.045943 | 164.05 | 608.6 | 735.7
0.91 | 0.047215 | 165.48 | 609.9 | 735.9
0.92 | 0.048475 | 166.98 | 611 | 736.3
0.93 | 0.049573 | 168.46 | 611.8 | 736.7
0.94 | 0.051104 | 169.76 | 613.1 | 737
0.95 | 0.052476 | 171.4 | 613.8 | 737.5
0.96 | 0.05374 | 172.87 | 615 | 737.7
0.97 | 0.055161 | 174.33 | 616.2 | 738.1
0.98 | 0.056624 | 175.91 | 617.1 | 737.9
0.99 | 0.05813 | 177.28 | 618.2 | 738.3
1 | 0.05922 | 178.88 | 619.1 | 738.5