## I-V Characteristic (mA-mm)
VDS (V) | VGS = -0.300 V | VGS = 0.100 V | VGS = 0.500 V | VGS = 0.900 V
0 | -3.0387e-05 | -0.5503 | -1.0762 | -5.336
0.01 | 0.0008283 | 7.78 | 15.736 | 12.897
0.02 | 0.0014596 | 15.378 | 32.31 | 30.689
0.03 | 0.001938 | 22.464 | 48.823 | 48.52
0.04 | 0.0023073 | 29.032 | 65.49 | 66.43
0.05 | 0.0025913 | 34.915 | 81.55 | 84.22
0.06 | 0.0028315 | 40.381 | 97.83 | 101.84
0.07 | 0.0030261 | 45.272 | 114.29 | 119.32
0.08 | 0.0032082 | 49.577 | 129.83 | 136.67
0.09 | 0.0033697 | 53.433 | 145.42 | 153.99
0.1 | 0.00352 | 56.883 | 161.05 | 170.87
0.11 | 0.003649 | 59.79 | 176.28 | 187.91
0.12 | 0.0037869 | 62.55 | 191.48 | 204.98
0.13 | 0.0039265 | 64.98 | 206.11 | 221.28
0.14 | 0.0040478 | 67.2 | 220.72 | 237.57
0.15 | 0.0042017 | 69.08 | 235.06 | 253.88
0.16 | 0.0043446 | 70.92 | 248.81 | 269.67
0.17 | 0.0044873 | 72.51 | 262.65 | 285.58
0.18 | 0.0046319 | 73.94 | 275.84 | 300.88
0.19 | 0.0047799 | 75.36 | 288.88 | 316.38
0.2 | 0.0049457 | 76.7 | 301.7 | 331.37
0.21 | 0.0050818 | 77.96 | 314.13 | 345.96
0.22 | 0.0052524 | 79.04 | 325.91 | 360.69
0.23 | 0.0054198 | 80.43 | 337.65 | 375.04
0.24 | 0.0055742 | 81.73 | 348.96 | 388.84
0.25 | 0.005635 | 83.07 | 359.63 | 402.61
0.26 | 0.005823 | 84.62 | 370.22 | 416.32
0.27 | 0.00602 | 85.89 | 380.36 | 429.4
0.28 | 0.006203 | 87.45 | 390.05 | 442.31
0.29 | 0.006429 | 88.81 | 399.34 | 454.98
0.3 | 0.006636 | 90.08 | 408.25 | 467.26
0.31 | 0.006853 | 91.43 | 417.16 | 479.48
0.32 | 0.007047 | 92.64 | 425.24 | 491.04
0.33 | 0.007268 | 93.8 | 433.26 | 502.66
0.34 | 0.007489 | 95.06 | 440.91 | 513.75
0.35 | 0.007736 | 96.17 | 448.25 | 524.37
0.36 | 0.007962 | 97.27 | 455.13 | 535.12
0.37 | 0.008212 | 98.49 | 461.73 | 545.3
0.38 | 0.008478 | 99.68 | 468.1 | 555.17
0.39 | 0.008696 | 100.72 | 474.13 | 564.66
0.4 | 0.008987 | 101.86 | 479.92 | 573.9
0.41 | 0.009254 | 102.86 | 485.39 | 582.6
0.42 | 0.009557 | 104.1 | 490.62 | 591.4
0.43 | 0.009823 | 105.25 | 495.71 | 599.9
0.44 | 0.010139 | 106.41 | 500.55 | 607.8
0.45 | 0.010469 | 107.47 | 505.09 | 615.1
0.46 | 0.010818 | 108.61 | 509.51 | 622.6
0.47 | 0.01119 | 109.74 | 513.81 | 629.7
0.48 | 0.011572 | 110.89 | 517.85 | 636.3
0.49 | 0.012 | 111.97 | 521.83 | 642.8
0.5 | 0.012363 | 113.1 | 525.62 | 648.9
0.51 | 0.012865 | 114.29 | 529.37 | 654.7
0.52 | 0.01334 | 115.55 | 533 | 660.3
0.53 | 0.013894 | 116.71 | 536.48 | 665.4
0.54 | 0.014398 | 117.91 | 539.76 | 670.6
0.55 | 0.014926 | 118.95 | 543.07 | 675.2
0.56 | 0.015552 | 120.29 | 546.34 | 680
0.57 | 0.016064 | 121.54 | 549.36 | 684.1
0.58 | 0.016745 | 122.82 | 552.4 | 688
0.59 | 0.017428 | 124.14 | 555.22 | 692
0.6 | 0.018069 | 125.31 | 558.08 | 695.5
0.61 | 0.018748 | 126.54 | 560.83 | 699
0.62 | 0.0194 | 127.91 | 563.43 | 702.1
0.63 | 0.020152 | 129.13 | 566.06 | 704.8
0.64 | 0.020942 | 130.49 | 568.48 | 707.6
0.65 | 0.021723 | 131.72 | 570.7 | 710
0.66 | 0.022566 | 133.04 | 572.8 | 712.2
0.67 | 0.0234 | 134.34 | 575.2 | 714.4
0.68 | 0.024077 | 135.6 | 577.6 | 716.4
0.69 | 0.025113 | 136.85 | 579.1 | 718.1
0.7 | 0.025977 | 138.21 | 581.6 | 719.6
0.71 | 0.026813 | 139.56 | 583.4 | 721.2
0.72 | 0.02767 | 140.88 | 585 | 722.4
0.73 | 0.028659 | 142.3 | 586.9 | 723.9
0.74 | 0.029544 | 143.39 | 588.6 | 724.9
0.75 | 0.030506 | 144.84 | 590.1 | 725.9
0.76 | 0.031489 | 146.17 | 591.7 | 726.9
0.77 | 0.032499 | 147.48 | 593 | 727.7
0.78 | 0.033664 | 148.86 | 594.6 | 728.7
0.79 | 0.034613 | 150.13 | 596.2 | 729.2
0.8 | 0.035736 | 151.54 | 597.6 | 730.1
0.81 | 0.036742 | 152.88 | 599 | 730.9
0.82 | 0.037916 | 154.24 | 600.1 | 731.3
0.83 | 0.039009 | 155.56 | 601.2 | 731.9
0.84 | 0.040178 | 157.03 | 602.6 | 732.3
0.85 | 0.041363 | 158.46 | 603.8 | 732.9
0.86 | 0.042515 | 159.81 | 604.7 | 733.3
0.87 | 0.043815 | 161.28 | 606.1 | 733.7
0.88 | 0.044953 | 162.58 | 607.2 | 733.9
0.89 | 0.046254 | 164.11 | 608.2 | 734.5
0.9 | 0.047309 | 165.56 | 609.5 | 734.9
0.91 | 0.048908 | 167.02 | 610.3 | 735.1
0.92 | 0.050088 | 168.58 | 611.5 | 735.4
0.93 | 0.051389 | 169.88 | 612.6 | 735.8
0.94 | 0.05279 | 171.45 | 613.4 | 736.3
0.95 | 0.0542 | 172.92 | 614.7 | 736.3
0.96 | 0.05562 | 174.29 | 615.6 | 736.7
0.97 | 0.056818 | 175.93 | 616.6 | 737
0.98 | 0.05847 | 177.31 | 617.5 | 737.3
0.99 | 0.06013 | 178.8 | 618.6 | 737.7
1 | 0.06136 | 180.28 | 619.7 | 738.1