## I-V Characteristic (mA-mm)
VDS (V) | VGS = -0.300 V | VGS = 0.100 V | VGS = 0.500 V | VGS = 0.900 V
0 | -3.2989e-05 | -0.5451 | -1.0945 | -5.201
0.01 | 0.0007946 | 7.665 | 16.005 | 12.785
0.02 | 0.001402 | 15.394 | 32.467 | 30.856
0.03 | 0.0018574 | 22.395 | 49.031 | 48.763
0.04 | 0.0022108 | 28.951 | 65.74 | 66.87
0.05 | 0.0024898 | 34.854 | 82.04 | 84.57
0.06 | 0.0027062 | 40.21 | 98.36 | 102.16
0.07 | 0.0028968 | 45.114 | 114.44 | 120.17
0.08 | 0.003062 | 49.382 | 130.53 | 137.37
0.09 | 0.0032061 | 53.204 | 146.19 | 154.61
0.1 | 0.0033554 | 56.581 | 161.67 | 171.76
0.11 | 0.0034858 | 59.56 | 177.08 | 188.74
0.12 | 0.0036148 | 62.21 | 192.02 | 205.86
0.13 | 0.0037476 | 64.67 | 207.07 | 222.22
0.14 | 0.0038752 | 66.77 | 221.55 | 238.65
0.15 | 0.0040077 | 68.7 | 235.84 | 255.05
0.16 | 0.0041325 | 70.51 | 249.82 | 270.85
0.17 | 0.0042706 | 71.98 | 263.61 | 286.76
0.18 | 0.004409 | 73.54 | 276.82 | 302.23
0.19 | 0.0045513 | 74.88 | 289.96 | 317.63
0.2 | 0.0047008 | 76.14 | 302.66 | 332.7
0.21 | 0.0048503 | 77.39 | 315.06 | 347.73
0.22 | 0.005009 | 78.58 | 327.05 | 362.19
0.23 | 0.0051516 | 79.78 | 338.64 | 376.57
0.24 | 0.0053095 | 81.21 | 349.86 | 390.6
0.25 | 0.0054741 | 82.5 | 360.64 | 404.29
0.26 | 0.0056314 | 83.89 | 371 | 418.01
0.27 | 0.005679 | 85.39 | 381.32 | 431.08
0.28 | 0.005875 | 86.65 | 390.94 | 443.99
0.29 | 0.006067 | 88.17 | 400.18 | 456.69
0.3 | 0.006246 | 89.47 | 409.19 | 468.86
0.31 | 0.006483 | 90.68 | 417.87 | 481.26
0.32 | 0.006679 | 92.04 | 426.05 | 492.74
0.33 | 0.006916 | 93.13 | 433.99 | 504.3
0.34 | 0.007101 | 94.33 | 441.56 | 515.34
0.35 | 0.007328 | 95.49 | 448.78 | 526.22
0.36 | 0.00754 | 96.63 | 455.74 | 536.8
0.37 | 0.007757 | 97.74 | 462.31 | 546.98
0.38 | 0.00802 | 98.99 | 468.58 | 556.75
0.39 | 0.008279 | 100 | 474.58 | 566.27
0.4 | 0.008538 | 101.14 | 480.31 | 575.4
0.41 | 0.008759 | 102.24 | 485.74 | 584.4
0.42 | 0.009071 | 103.27 | 490.98 | 592.8
0.43 | 0.009336 | 104.41 | 495.96 | 601
0.44 | 0.009639 | 105.57 | 500.76 | 609
0.45 | 0.009925 | 106.67 | 505.3 | 616.6
0.46 | 0.010249 | 107.82 | 509.7 | 623.9
0.47 | 0.010619 | 108.89 | 513.93 | 630.5
0.48 | 0.010954 | 110.09 | 518 | 637.5
0.49 | 0.011361 | 111.16 | 521.91 | 644
0.5 | 0.011796 | 112.36 | 525.71 | 649.9
0.51 | 0.01224 | 113.46 | 529.41 | 655.7
0.52 | 0.012638 | 114.65 | 532.99 | 661.4
0.53 | 0.013152 | 115.85 | 536.4 | 666.5
0.54 | 0.013629 | 117.03 | 539.83 | 671.5
0.55 | 0.014144 | 118.27 | 542.96 | 676.3
0.56 | 0.014709 | 119.37 | 546.22 | 680.8
0.57 | 0.015315 | 120.65 | 549.25 | 685.2
0.58 | 0.015905 | 121.84 | 552.24 | 689.1
0.59 | 0.016392 | 123.13 | 555.12 | 692.8
0.6 | 0.017092 | 124.42 | 557.92 | 696.4
0.61 | 0.017816 | 125.5 | 560.65 | 699.7
0.62 | 0.018509 | 126.85 | 563.26 | 702.8
0.63 | 0.019111 | 128.14 | 565.81 | 705.7
0.64 | 0.019792 | 129.42 | 568.25 | 708.2
0.65 | 0.020553 | 130.8 | 570.3 | 710.7
0.66 | 0.021309 | 132 | 572.8 | 712.8
0.67 | 0.022132 | 133.28 | 574.8 | 715
0.68 | 0.022941 | 134.58 | 577 | 716.5
0.69 | 0.023741 | 135.93 | 579 | 718.7
0.7 | 0.02448 | 137.11 | 581.2 | 720.1
0.71 | 0.025468 | 138.45 | 583 | 721.7
0.72 | 0.026264 | 139.79 | 584.8 | 722.9
0.73 | 0.027133 | 141.06 | 586.6 | 724.1
0.74 | 0.02793 | 142.42 | 588.2 | 725.3
0.75 | 0.028924 | 143.58 | 589.8 | 726
0.76 | 0.029885 | 145.03 | 591.1 | 727.1
0.77 | 0.03076 | 146.37 | 593 | 728.1
0.78 | 0.031836 | 147.65 | 594.2 | 728.7
0.79 | 0.0328 | 149.13 | 595.8 | 729.7
0.8 | 0.033884 | 150.29 | 597.2 | 730.3
0.81 | 0.034813 | 151.8 | 598.4 | 730.9
0.82 | 0.035957 | 153.08 | 599.8 | 731.5
0.83 | 0.037058 | 154.47 | 600.8 | 731.9
0.84 | 0.038277 | 155.76 | 602.2 | 732.3
0.85 | 0.039211 | 157.16 | 603.4 | 732.7
0.86 | 0.040365 | 158.63 | 604.4 | 733.3
0.87 | 0.041636 | 160.01 | 605.7 | 733.5
0.88 | 0.042813 | 161.42 | 607.1 | 734.1
0.89 | 0.043967 | 162.72 | 607.8 | 734.9
0.9 | 0.045176 | 164.21 | 608.8 | 734.9
0.91 | 0.046512 | 165.74 | 610.1 | 735.1
0.92 | 0.047656 | 167.13 | 611 | 735.5
0.93 | 0.049197 | 168.69 | 612.2 | 735.6
0.94 | 0.0503 | 169.98 | 613.4 | 736.1
0.95 | 0.051876 | 171.52 | 614 | 736.3
0.96 | 0.052992 | 173.05 | 615 | 736.7
0.97 | 0.05452 | 174.51 | 616.5 | 737
0.98 | 0.055896 | 176.08 | 617.2 | 737.3
0.99 | 0.05722 | 177.52 | 618.3 | 737.7
1 | 0.05882 | 179 | 619.2 | 737.5