## I-V Characteristic (mA-mm)
VDS (V) | VGS = -0.300 V | VGS = 0.100 V | VGS = 0.500 V | VGS = 0.900 V
0 | -3.5326e-05 | -0.51 | -1.1762 | -5.262
0.01 | 0.0008519 | 7.774 | 15.857 | 12.955
0.02 | 0.0015033 | 15.472 | 32.439 | 30.931
0.03 | 0.0019971 | 22.598 | 49.01 | 48.829
0.04 | 0.0023767 | 29.222 | 65.62 | 66.84
0.05 | 0.0026748 | 35.223 | 82.04 | 84.67
0.06 | 0.0029099 | 40.694 | 98.37 | 102.24
0.07 | 0.0031258 | 45.593 | 114.53 | 120.12
0.08 | 0.0032976 | 49.959 | 130.44 | 137.49
0.09 | 0.0034712 | 53.839 | 146.21 | 154.74
0.1 | 0.0036168 | 57.29 | 161.76 | 171.76
0.11 | 0.0037709 | 60.35 | 177.13 | 189.04
0.12 | 0.0039083 | 63.07 | 192.49 | 206.03
0.13 | 0.0040395 | 65.56 | 207.16 | 222.4
0.14 | 0.0041866 | 67.66 | 221.64 | 238.79
0.15 | 0.0043247 | 69.69 | 236.06 | 255.18
0.16 | 0.0044621 | 71.37 | 249.97 | 271
0.17 | 0.0046232 | 72.99 | 263.83 | 287.02
0.18 | 0.0047616 | 74.49 | 277.03 | 302.47
0.19 | 0.0049269 | 75.84 | 290.23 | 317.92
0.2 | 0.0050755 | 77.15 | 302.98 | 332.99
0.21 | 0.0052422 | 78.4 | 315.19 | 347.73
0.22 | 0.0054045 | 79.65 | 327.31 | 362.46
0.23 | 0.0055587 | 80.89 | 338.98 | 376.84
0.24 | 0.005696 | 82.18 | 350.18 | 390.79
0.25 | 0.005891 | 83.62 | 361 | 404.65
0.26 | 0.006072 | 84.97 | 371.58 | 418.27
0.27 | 0.006272 | 86.45 | 381.76 | 431.42
0.28 | 0.006473 | 87.82 | 391.42 | 444.5
0.29 | 0.006673 | 89.22 | 400.77 | 457.09
0.3 | 0.006882 | 90.63 | 409.79 | 469.38
0.31 | 0.007081 | 91.88 | 418.52 | 481.69
0.32 | 0.007306 | 93.15 | 426.65 | 493.33
0.33 | 0.007538 | 94.32 | 434.69 | 504.89
0.34 | 0.007764 | 95.55 | 442.32 | 516
0.35 | 0.007975 | 96.77 | 449.46 | 526.7
0.36 | 0.008229 | 97.87 | 456.52 | 537.52
0.37 | 0.008466 | 98.91 | 463.1 | 547.64
0.38 | 0.008707 | 100.16 | 469.46 | 557.51
0.39 | 0.008976 | 101.26 | 475.42 | 566.99
0.4 | 0.009259 | 102.4 | 481.2 | 576.4
0.41 | 0.009531 | 103.5 | 486.76 | 585.4
0.42 | 0.009775 | 104.46 | 491.96 | 593.8
0.43 | 0.01011 | 105.69 | 496.96 | 602.2
0.44 | 0.01043 | 106.81 | 501.83 | 610.3
0.45 | 0.010786 | 107.97 | 506.42 | 617.5
0.46 | 0.011107 | 109.13 | 510.84 | 624.9
0.47 | 0.01151 | 110.17 | 515.09 | 632.1
0.48 | 0.011882 | 111.38 | 519.2 | 638.9
0.49 | 0.012273 | 112.49 | 523.25 | 645.3
0.5 | 0.012708 | 113.64 | 526.97 | 651.4
0.51 | 0.013218 | 114.8 | 530.69 | 657.1
0.52 | 0.0137 | 115.99 | 534.27 | 662.9
0.53 | 0.014196 | 117.22 | 537.8 | 668.1
0.54 | 0.014811 | 118.42 | 541.15 | 673.4
0.55 | 0.015341 | 119.63 | 544.48 | 678
0.56 | 0.01597 | 120.74 | 547.65 | 682.4
0.57 | 0.016577 | 122 | 550.81 | 686.6
0.58 | 0.017234 | 123.3 | 553.81 | 690.8
0.59 | 0.017883 | 124.51 | 556.66 | 694.6
0.6 | 0.018492 | 125.89 | 559.47 | 698.2
0.61 | 0.019288 | 127.01 | 562.29 | 701.4
0.62 | 0.020043 | 128.37 | 564.87 | 704.4
0.63 | 0.020854 | 129.7 | 567.46 | 707.4
0.64 | 0.021513 | 130.98 | 569.87 | 710.1
0.65 | 0.022393 | 132.24 | 572.1 | 712.6
0.66 | 0.023189 | 133.54 | 574.4 | 715.1
0.67 | 0.024048 | 134.81 | 576.6 | 717.1
0.68 | 0.024892 | 136.17 | 578.6 | 718.9
0.69 | 0.025854 | 137.5 | 580.8 | 720.8
0.7 | 0.026683 | 138.68 | 583 | 722.1
0.71 | 0.027474 | 140.07 | 584.8 | 724
0.72 | 0.028473 | 141.38 | 586.6 | 725.3
0.73 | 0.029494 | 142.72 | 588.4 | 726.5
0.74 | 0.030523 | 144.11 | 590.1 | 727.7
0.75 | 0.031383 | 145.26 | 591.8 | 728.9
0.76 | 0.032477 | 146.81 | 593.3 | 729.8
0.77 | 0.033562 | 147.99 | 594.8 | 730.6
0.78 | 0.034564 | 149.39 | 596.2 | 731.4
0.79 | 0.035693 | 150.78 | 597.8 | 732.2
0.8 | 0.0369 | 152.04 | 599 | 732.9
0.81 | 0.038053 | 153.42 | 600.5 | 733.5
0.82 | 0.039069 | 154.85 | 601.5 | 734.1
0.83 | 0.040311 | 156.23 | 603.1 | 734.9
0.84 | 0.04153 | 157.49 | 604.2 | 735.1
0.85 | 0.042703 | 158.95 | 605.4 | 735.5
0.86 | 0.043943 | 160.39 | 606.7 | 735.9
0.87 | 0.045229 | 161.85 | 607.8 | 736.6
0.88 | 0.046512 | 163.37 | 608.9 | 737
0.89 | 0.047693 | 164.57 | 609.9 | 737.3
0.9 | 0.049174 | 166.13 | 611 | 737.5
0.91 | 0.050403 | 167.62 | 612.2 | 738.1
0.92 | 0.051886 | 169.06 | 613.3 | 738.3
0.93 | 0.053018 | 170.68 | 614.2 | 738.3
0.94 | 0.054645 | 171.96 | 615.4 | 738.7
0.95 | 0.05626 | 173.55 | 616.4 | 739.3
0.96 | 0.05723 | 175.08 | 617.1 | 739.5
0.97 | 0.05887 | 176.47 | 618.4 | 739.7
0.98 | 0.0604 | 177.94 | 619.5 | 740.1
0.99 | 0.06213 | 179.42 | 620.3 | 740.5
1 | 0.06373 | 180.94 | 621.5 | 740.5