## I-V Characteristic (mA-mm)
VDS (V) | VGS = -0.300 V | VGS = 0.100 V | VGS = 0.500 V | VGS = 0.900 V
0 | -2.2305e-05 | -0.6025 | -0.9863 | -5.433
0.01 | 0.0007839 | 7.736 | 15.716 | 12.829
0.02 | 0.0013751 | 15.34 | 32.492 | 30.841
0.03 | 0.0018249 | 22.363 | 49.124 | 48.89
0.04 | 0.0021702 | 28.947 | 65.74 | 67.08
0.05 | 0.0024404 | 34.931 | 82.12 | 84.59
0.06 | 0.0026596 | 40.27 | 98.6 | 102.46
0.07 | 0.0028438 | 45.105 | 114.52 | 120.24
0.08 | 0.0030069 | 49.412 | 130.45 | 137.51
0.09 | 0.003154 | 53.248 | 146.37 | 154.76
0.1 | 0.0032902 | 56.612 | 161.86 | 172.2
0.11 | 0.0034159 | 59.53 | 177.28 | 189.34
0.12 | 0.0035383 | 62.16 | 192.57 | 205.97
0.13 | 0.0036679 | 64.64 | 207.29 | 222.59
0.14 | 0.0037855 | 66.74 | 221.78 | 239.13
0.15 | 0.0039218 | 68.64 | 236.46 | 255.7
0.16 | 0.0040513 | 70.41 | 250.4 | 271.41
0.17 | 0.0041806 | 71.95 | 263.87 | 287.39
0.18 | 0.0043092 | 73.41 | 277.2 | 302.87
0.19 | 0.0044559 | 74.75 | 290.38 | 318.13
0.2 | 0.0046037 | 75.96 | 303.28 | 333.62
0.21 | 0.0047247 | 77.28 | 315.41 | 348.36
0.22 | 0.0048739 | 78.41 | 327.47 | 362.92
0.23 | 0.005031 | 79.71 | 339.31 | 377.3
0.24 | 0.0051673 | 80.93 | 350.42 | 391.61
0.25 | 0.0053427 | 82.28 | 361.31 | 405.4
0.26 | 0.0054987 | 83.63 | 371.86 | 418.8
0.27 | 0.0056781 | 85.11 | 381.94 | 432.21
0.28 | 0.005687 | 86.45 | 391.62 | 445.35
0.29 | 0.005884 | 87.85 | 401.12 | 457.97
0.3 | 0.006089 | 89.22 | 410 | 470.3
0.31 | 0.006274 | 90.29 | 418.66 | 482.65
0.32 | 0.006469 | 91.66 | 426.87 | 494.33
0.33 | 0.006679 | 92.84 | 434.97 | 505.74
0.34 | 0.006891 | 94.04 | 442.59 | 517.15
0.35 | 0.007086 | 95.21 | 449.75 | 527.99
0.36 | 0.007331 | 96.29 | 456.72 | 538.56
0.37 | 0.007563 | 97.47 | 463.4 | 548.79
0.38 | 0.007791 | 98.63 | 469.74 | 558.64
0.39 | 0.007996 | 99.71 | 475.7 | 568.33
0.4 | 0.00826 | 100.78 | 481.47 | 577.4
0.41 | 0.008524 | 101.84 | 487.05 | 586.4
0.42 | 0.008766 | 103 | 492.29 | 595
0.43 | 0.009036 | 104.06 | 497.23 | 603.5
0.44 | 0.009332 | 105.23 | 502.06 | 611.4
0.45 | 0.009632 | 106.17 | 506.72 | 619.1
0.46 | 0.009916 | 107.37 | 511.13 | 626.1
0.47 | 0.010255 | 108.47 | 515.31 | 633.3
0.48 | 0.010625 | 109.69 | 519.42 | 639.8
0.49 | 0.011031 | 110.84 | 523.39 | 646.7
0.5 | 0.011386 | 111.81 | 527.18 | 652.5
0.51 | 0.011807 | 113.01 | 530.9 | 658.5
0.52 | 0.012254 | 114.26 | 534.53 | 664.2
0.53 | 0.012679 | 115.38 | 537.97 | 669.3
0.54 | 0.013184 | 116.63 | 541.38 | 674.4
0.55 | 0.013745 | 117.81 | 544.6 | 679.2
0.56 | 0.014297 | 119.03 | 547.78 | 684
0.57 | 0.014801 | 120.14 | 550.87 | 687.7
0.58 | 0.015372 | 121.46 | 553.86 | 692
0.59 | 0.015927 | 122.6 | 556.75 | 695.8
0.6 | 0.01657 | 123.91 | 559.57 | 699.3
0.61 | 0.01716 | 125.1 | 562.31 | 702.8
0.62 | 0.017862 | 126.43 | 564.81 | 705.6
0.63 | 0.018552 | 127.73 | 567.45 | 708.9
0.64 | 0.019163 | 128.89 | 569.95 | 711.2
0.65 | 0.019911 | 130.22 | 571.9 | 713.6
0.66 | 0.020675 | 131.48 | 574.4 | 716
0.67 | 0.021402 | 132.79 | 576.6 | 718
0.68 | 0.022088 | 134.11 | 578.7 | 719.7
0.69 | 0.02288 | 135.37 | 580.6 | 721.7
0.7 | 0.023651 | 136.7 | 582.6 | 723.3
0.71 | 0.02445 | 137.97 | 584.8 | 724.7
0.72 | 0.02529 | 139.32 | 586.4 | 725.9
0.73 | 0.026247 | 140.48 | 588.2 | 727.1
0.74 | 0.026945 | 141.86 | 589.8 | 728.3
0.75 | 0.027865 | 143.18 | 591.4 | 729.3
0.76 | 0.028862 | 144.47 | 593.3 | 730.3
0.77 | 0.029772 | 145.88 | 594.3 | 731.1
0.78 | 0.030817 | 146.94 | 595.8 | 731.9
0.79 | 0.031727 | 148.45 | 597.6 | 732.4
0.8 | 0.032696 | 149.8 | 598.6 | 733.3
0.81 | 0.033753 | 151.1 | 600.2 | 733.9
0.82 | 0.03461 | 152.56 | 601.4 | 734.5
0.83 | 0.03579 | 153.81 | 602.6 | 735.1
0.84 | 0.03672 | 155.32 | 603.8 | 735.4
0.85 | 0.037875 | 156.63 | 605.1 | 736.1
0.86 | 0.038835 | 158.07 | 606.3 | 736.3
0.87 | 0.040046 | 159.41 | 607.4 | 736.7
0.88 | 0.041133 | 160.81 | 608.4 | 737.3
0.89 | 0.042416 | 162.26 | 609.7 | 737.7
0.9 | 0.043474 | 163.67 | 610.5 | 737.9
0.91 | 0.044788 | 165.16 | 611.6 | 738.2
0.92 | 0.045976 | 166.5 | 612.6 | 738.6
0.93 | 0.047042 | 167.97 | 613.7 | 738.6
0.94 | 0.048425 | 169.52 | 614.6 | 738.8
0.95 | 0.049739 | 170.96 | 615.6 | 739.5
0.96 | 0.051087 | 172.53 | 616.6 | 739.7
0.97 | 0.052236 | 173.76 | 617.5 | 739.9
0.98 | 0.053609 | 175.36 | 618.6 | 740.1
0.99 | 0.055134 | 176.84 | 619.8 | 740.5
1 | 0.056528 | 178.27 | 620.7 | 740.5