## I-V Characteristic (mA-mm)
VDS (V) | VGS = -0.300 V | VGS = 0.100 V | VGS = 0.500 V | VGS = 0.900 V
0 | -2.1194e-05 | -0.50227 | -1.0993 | -5.219
0.01 | 0.0008013 | 7.697 | 16.043 | 13.225
0.02 | 0.0014064 | 15.428 | 32.671 | 31.126
0.03 | 0.0018669 | 22.436 | 49.246 | 49.066
0.04 | 0.0022181 | 28.977 | 65.94 | 67.22
0.05 | 0.0024945 | 34.9 | 82.38 | 85.05
0.06 | 0.0027242 | 40.238 | 98.66 | 102.76
0.07 | 0.0029086 | 45.142 | 114.86 | 120.42
0.08 | 0.0030796 | 49.414 | 131.1 | 138.2
0.09 | 0.0032326 | 53.249 | 146.69 | 155.31
0.1 | 0.0033781 | 56.662 | 162.27 | 172.46
0.11 | 0.0035122 | 59.58 | 177.81 | 189.72
0.12 | 0.0036412 | 62.25 | 192.72 | 206.37
0.13 | 0.0037793 | 64.69 | 207.8 | 223.32
0.14 | 0.0039056 | 66.86 | 222.2 | 239.61
0.15 | 0.004036 | 68.79 | 236.72 | 256.06
0.16 | 0.0041774 | 70.53 | 250.61 | 272.05
0.17 | 0.0042933 | 72.13 | 264.41 | 287.98
0.18 | 0.0044453 | 73.56 | 277.82 | 303.55
0.19 | 0.0045868 | 74.92 | 290.89 | 319.03
0.2 | 0.0047404 | 76.2 | 303.65 | 334.14
0.21 | 0.0048844 | 77.41 | 316.01 | 349.06
0.22 | 0.0050336 | 78.68 | 328.07 | 363.84
0.23 | 0.0051905 | 79.83 | 339.67 | 378.17
0.24 | 0.0053438 | 81.17 | 350.86 | 392.16
0.25 | 0.0055317 | 82.56 | 361.74 | 406.05
0.26 | 0.0056902 | 83.91 | 372.11 | 419.38
0.27 | 0.005764 | 85.43 | 382.42 | 433.03
0.28 | 0.005938 | 86.75 | 392.03 | 445.83
0.29 | 0.006139 | 88.13 | 401.28 | 458.48
0.3 | 0.006337 | 89.53 | 410.26 | 470.86
0.31 | 0.006546 | 90.79 | 418.88 | 483.02
0.32 | 0.006759 | 91.98 | 427.17 | 494.81
0.33 | 0.006988 | 93.21 | 435.06 | 506.33
0.34 | 0.00721 | 94.4 | 442.59 | 517.4
0.35 | 0.007398 | 95.59 | 449.82 | 528.27
0.36 | 0.007662 | 96.67 | 456.81 | 539.01
0.37 | 0.007903 | 97.73 | 463.36 | 549.12
0.38 | 0.00815 | 98.93 | 469.62 | 558.95
0.39 | 0.008358 | 100.07 | 475.59 | 568.54
0.4 | 0.008646 | 101.15 | 481.35 | 577.6
0.41 | 0.00893 | 102.32 | 486.78 | 586.6
0.42 | 0.009199 | 103.27 | 491.96 | 595
0.43 | 0.009479 | 104.46 | 496.9 | 603.4
0.44 | 0.009807 | 105.57 | 501.74 | 611.5
0.45 | 0.010112 | 106.73 | 506.34 | 619
0.46 | 0.010459 | 107.87 | 510.64 | 626.1
0.47 | 0.010829 | 108.85 | 514.9 | 633.3
0.48 | 0.011197 | 110.03 | 519 | 640
0.49 | 0.011611 | 111.27 | 522.93 | 646.3
0.5 | 0.012016 | 112.34 | 526.69 | 652.5
0.51 | 0.012474 | 113.48 | 530.43 | 658.5
0.52 | 0.012932 | 114.68 | 533.95 | 663.8
0.53 | 0.01338 | 115.84 | 537.4 | 669.3
0.54 | 0.013984 | 116.99 | 540.76 | 674.1
0.55 | 0.014524 | 118.27 | 543.95 | 678.8
0.56 | 0.015096 | 119.33 | 547.18 | 683.8
0.57 | 0.015639 | 120.66 | 550.29 | 687.6
0.58 | 0.016218 | 121.86 | 553.28 | 691.6
0.59 | 0.016817 | 123.14 | 556.16 | 695.5
0.6 | 0.017517 | 124.46 | 558.88 | 698.8
0.61 | 0.01813 | 125.55 | 561.69 | 702.4
0.62 | 0.018886 | 126.95 | 564.3 | 705.2
0.63 | 0.019568 | 128.21 | 566.81 | 708.2
0.64 | 0.020259 | 129.46 | 569.28 | 710.8
0.65 | 0.021053 | 130.75 | 571.6 | 713.2
0.66 | 0.021852 | 132.04 | 573.7 | 715.7
0.67 | 0.022581 | 133.3 | 576 | 717.6
0.68 | 0.023418 | 134.63 | 578.2 | 719.4
0.69 | 0.024237 | 135.89 | 580.2 | 721.3
0.7 | 0.025092 | 137.07 | 582.1 | 722.8
0.71 | 0.025983 | 138.4 | 584 | 724.5
0.72 | 0.026826 | 139.76 | 586 | 725.5
0.73 | 0.027731 | 141.12 | 587.6 | 726.9
0.74 | 0.028717 | 142.46 | 589.4 | 728.1
0.75 | 0.029528 | 143.61 | 591 | 729.1
0.76 | 0.03055 | 144.98 | 592.6 | 729.9
0.77 | 0.031676 | 146.33 | 594.2 | 730.9
0.78 | 0.032748 | 147.63 | 595.6 | 731.5
0.79 | 0.033724 | 149.06 | 597 | 732.3
0.8 | 0.034737 | 150.33 | 598.2 | 732.9
0.81 | 0.035854 | 151.72 | 599.6 | 733.5
0.82 | 0.036879 | 153.14 | 600.8 | 734.3
0.83 | 0.038038 | 154.52 | 602.2 | 734.7
0.84 | 0.039164 | 155.73 | 603.4 | 735.1
0.85 | 0.040227 | 157.27 | 604.5 | 735.5
0.86 | 0.041277 | 158.63 | 605.8 | 736.1
0.87 | 0.042656 | 160.11 | 607.1 | 736.7
0.88 | 0.043869 | 161.6 | 608.2 | 737
0.89 | 0.045264 | 162.85 | 609 | 737.4
0.9 | 0.046515 | 164.39 | 610.1 | 737.9
0.91 | 0.047713 | 165.82 | 611.1 | 737.9
0.92 | 0.04912 | 167.3 | 612.4 | 738.3
0.93 | 0.050075 | 168.78 | 613.5 | 738.6
0.94 | 0.051744 | 170.14 | 614.3 | 738.9
0.95 | 0.052997 | 171.68 | 615.4 | 739.1
0.96 | 0.054512 | 173.13 | 616.6 | 739.5
0.97 | 0.055836 | 174.61 | 617.6 | 739.7
0.98 | 0.05707 | 176.09 | 618.6 | 739.9
0.99 | 0.05844 | 177.6 | 619.8 | 740.2
1 | 0.05989 | 179.12 | 620.6 | 740.3