## I-V Characteristic (mA-mm)
VDS (V) | VGS = -0.300 V | VGS = 0.100 V | VGS = 0.500 V | VGS = 0.900 V
0 | -2.5684e-05 | -0.5063 | -1.039 | -5.199
0.01 | 0.0007674 | 7.504 | 15.173 | 12.239
0.02 | 0.0013563 | 14.883 | 31.669 | 30.088
0.03 | 0.0017949 | 21.905 | 47.63 | 47.337
0.04 | 0.0021359 | 28.214 | 64.07 | 65.12
0.05 | 0.0024025 | 33.975 | 79.75 | 82.24
0.06 | 0.0026163 | 39.202 | 95.55 | 99.36
0.07 | 0.0028033 | 43.891 | 111.4 | 116.66
0.08 | 0.0029659 | 48.057 | 126.67 | 133.37
0.09 | 0.0031075 | 51.762 | 142.18 | 150.46
0.1 | 0.0032473 | 55.032 | 157.11 | 167.02
0.11 | 0.0033739 | 57.66 | 172.22 | 183.66
0.12 | 0.0034937 | 60.24 | 186.9 | 200.04
0.13 | 0.003627 | 62.51 | 201.46 | 216.35
0.14 | 0.003752 | 64.55 | 215.56 | 232.25
0.15 | 0.0038781 | 66.38 | 229.65 | 248.22
0.16 | 0.0040092 | 68.02 | 243.21 | 263.81
0.17 | 0.0041431 | 69.5 | 256.58 | 279.11
0.18 | 0.0042732 | 70.83 | 269.74 | 294.44
0.19 | 0.0043968 | 72.02 | 282.49 | 309.48
0.2 | 0.0045546 | 73.27 | 294.87 | 324.11
0.21 | 0.0046918 | 74.34 | 306.93 | 338.6
0.22 | 0.004843 | 75.46 | 318.55 | 352.7
0.23 | 0.0049971 | 76.58 | 330.17 | 367.07
0.24 | 0.0051524 | 77.56 | 340.99 | 380.65
0.25 | 0.0053217 | 78.86 | 351.6 | 394.08
0.26 | 0.0054665 | 80.03 | 361.81 | 407.35
0.27 | 0.0056389 | 81.31 | 371.83 | 420.4
0.28 | 0.005703 | 82.71 | 381.29 | 433.1
0.29 | 0.005907 | 83.9 | 390.42 | 445.51
0.3 | 0.006087 | 85.25 | 399.18 | 457.61
0.31 | 0.00629 | 86.51 | 407.64 | 469.54
0.32 | 0.006481 | 87.71 | 415.7 | 481.21
0.33 | 0.006678 | 88.85 | 423.47 | 492.49
0.34 | 0.006904 | 90.03 | 430.86 | 503.45
0.35 | 0.007112 | 91.16 | 437.87 | 514.1
0.36 | 0.00735 | 92.3 | 444.71 | 524.51
0.37 | 0.007519 | 93.33 | 451.14 | 534.78
0.38 | 0.007785 | 94.3 | 457.37 | 544.46
0.39 | 0.008 | 95.51 | 463.08 | 553.89
0.4 | 0.008243 | 96.59 | 468.81 | 563.14
0.41 | 0.008482 | 97.63 | 474.19 | 572
0.42 | 0.008731 | 98.74 | 479.34 | 580.4
0.43 | 0.009005 | 99.75 | 484.28 | 588.6
0.44 | 0.009249 | 100.86 | 489.1 | 596.6
0.45 | 0.009565 | 101.95 | 493.65 | 604.2
0.46 | 0.009882 | 103.02 | 498.03 | 611.4
0.47 | 0.010208 | 104.1 | 502.33 | 618.4
0.48 | 0.010522 | 105.15 | 506.47 | 625.1
0.49 | 0.0109 | 106.29 | 510.5 | 631.4
0.5 | 0.011262 | 107.43 | 514.4 | 637.7
0.51 | 0.011679 | 108.54 | 518.15 | 643.3
0.52 | 0.012093 | 109.62 | 521.86 | 649
0.53 | 0.01253 | 110.8 | 525.41 | 654.6
0.54 | 0.013022 | 111.96 | 528.87 | 659.3
0.55 | 0.013512 | 113.17 | 532.25 | 664.2
0.56 | 0.014005 | 114.48 | 535.49 | 668.6
0.57 | 0.014564 | 115.52 | 538.69 | 672.9
0.58 | 0.015099 | 116.83 | 541.67 | 676.8
0.59 | 0.015652 | 118.01 | 544.67 | 680.8
0.6 | 0.01621 | 119.35 | 547.55 | 684.4
0.61 | 0.01685 | 120.56 | 550.34 | 687.6
0.62 | 0.017494 | 121.84 | 553.01 | 690.8
0.63 | 0.018159 | 123.07 | 555.66 | 693.7
0.64 | 0.01884 | 124.43 | 558.21 | 696.4
0.65 | 0.019566 | 125.73 | 560.63 | 699.2
0.66 | 0.020085 | 126.89 | 562.94 | 701.4
0.67 | 0.020916 | 128.27 | 565.27 | 703.6
0.68 | 0.021553 | 129.55 | 567.43 | 705.6
0.69 | 0.022415 | 130.87 | 569.61 | 707.6
0.7 | 0.023103 | 132.26 | 571.6 | 709
0.71 | 0.023913 | 133.28 | 573.5 | 710.8
0.72 | 0.02472 | 134.77 | 575 | 712.2
0.73 | 0.025486 | 136.1 | 577 | 713.3
0.74 | 0.026419 | 137.42 | 578.6 | 714.6
0.75 | 0.027231 | 138.8 | 580.8 | 716
0.76 | 0.028082 | 140 | 581.9 | 716.9
0.77 | 0.028867 | 141.39 | 583.7 | 718.1
0.78 | 0.029836 | 142.68 | 585 | 718.8
0.79 | 0.030749 | 144.06 | 586.6 | 719.6
0.8 | 0.031774 | 145.35 | 588.2 | 720.2
0.81 | 0.032704 | 146.69 | 589.4 | 721.1
0.82 | 0.033741 | 148.13 | 590.8 | 721.9
0.83 | 0.034783 | 149.44 | 592 | 722.4
0.84 | 0.035728 | 150.9 | 593 | 722.8
0.85 | 0.036708 | 152.12 | 594.4 | 723.4
0.86 | 0.037886 | 153.57 | 595.7 | 724
0.87 | 0.038978 | 155.07 | 597 | 724.5
0.88 | 0.040006 | 156.43 | 598 | 724.9
0.89 | 0.041231 | 157.93 | 599 | 725.3
0.9 | 0.042383 | 159.16 | 600.3 | 725.5
0.91 | 0.043502 | 160.75 | 601.1 | 725.9
0.92 | 0.044496 | 162.26 | 602.2 | 726.3
0.93 | 0.045916 | 163.59 | 603.5 | 726.7
0.94 | 0.047225 | 165.09 | 604.2 | 727.1
0.95 | 0.048252 | 166.57 | 605.4 | 727.5
0.96 | 0.04956 | 168.01 | 606.5 | 727.7
0.97 | 0.050789 | 169.58 | 607.4 | 728.3
0.98 | 0.052282 | 171.03 | 608.4 | 728.3
0.99 | 0.053352 | 172.31 | 609.4 | 728.7
1 | 0.054777 | 173.91 | 610.4 | 728.7