## I-V Characteristic (mA-mm)
VDS (V) | VGS = -0.300 V | VGS = 0.100 V | VGS = 0.500 V | VGS = 0.900 V
0 | -2.3484e-05 | -0.44449 | -0.9905 | -5.265
0.01 | 0.0007457 | 7.482 | 15.237 | 12.229
0.02 | 0.0013149 | 14.873 | 31.581 | 29.978
0.03 | 0.0017409 | 21.668 | 47.644 | 47.252
0.04 | 0.0020665 | 28.158 | 63.99 | 65.08
0.05 | 0.002326 | 33.805 | 79.6 | 82.02
0.06 | 0.0025397 | 38.974 | 95.33 | 99.36
0.07 | 0.0027211 | 43.709 | 111.24 | 116.62
0.08 | 0.0028793 | 47.831 | 126.81 | 133.21
0.09 | 0.0030186 | 51.49 | 142 | 150.37
0.1 | 0.0031454 | 54.756 | 157.13 | 167.02
0.11 | 0.0032788 | 57.52 | 172.28 | 183.59
0.12 | 0.0033909 | 60.09 | 186.85 | 199.91
0.13 | 0.0035269 | 62.37 | 201.44 | 216.39
0.14 | 0.0036485 | 64.39 | 215.57 | 232.24
0.15 | 0.0037715 | 66.16 | 229.61 | 248.12
0.16 | 0.0038997 | 67.82 | 243.17 | 263.81
0.17 | 0.0040212 | 69.23 | 256.42 | 279.16
0.18 | 0.0041523 | 70.57 | 269.77 | 294.41
0.19 | 0.0042811 | 71.91 | 282.43 | 309.44
0.2 | 0.00442 | 72.97 | 294.78 | 324.31
0.21 | 0.0045639 | 74.18 | 307.02 | 338.72
0.22 | 0.004694 | 75.23 | 318.7 | 352.79
0.23 | 0.0048528 | 76.38 | 330.14 | 367.27
0.24 | 0.0049999 | 77.42 | 341.17 | 380.84
0.25 | 0.0051714 | 78.61 | 351.86 | 394.27
0.26 | 0.0053126 | 79.86 | 362 | 407.58
0.27 | 0.0054843 | 81.11 | 372.01 | 420.87
0.28 | 0.0056389 | 82.46 | 381.59 | 433.44
0.29 | 0.005701 | 83.68 | 390.7 | 445.91
0.3 | 0.005898 | 85.02 | 399.41 | 458.17
0.31 | 0.006082 | 86.25 | 408.04 | 470.14
0.32 | 0.006289 | 87.52 | 416.16 | 481.8
0.33 | 0.006459 | 88.77 | 423.89 | 493.16
0.34 | 0.006661 | 89.81 | 431.26 | 504.3
0.35 | 0.006882 | 90.98 | 438.45 | 514.93
0.36 | 0.007097 | 92.16 | 445.26 | 525.28
0.37 | 0.007308 | 93.2 | 451.74 | 535.64
0.38 | 0.007544 | 94.38 | 457.82 | 545.5
0.39 | 0.007778 | 95.35 | 463.75 | 554.95
0.4 | 0.007964 | 96.47 | 469.5 | 564.22
0.41 | 0.008246 | 97.52 | 474.9 | 573.2
0.42 | 0.008477 | 98.62 | 480 | 581.6
0.43 | 0.008749 | 99.55 | 484.96 | 590.1
0.44 | 0.009025 | 100.76 | 489.82 | 598.1
0.45 | 0.009306 | 101.74 | 494.44 | 605.6
0.46 | 0.00961 | 102.84 | 498.78 | 613
0.47 | 0.00988 | 103.95 | 503.08 | 619.9
0.48 | 0.010264 | 104.94 | 507.29 | 626.8
0.49 | 0.010572 | 106.06 | 511.32 | 633.3
0.5 | 0.010953 | 107.22 | 515.17 | 639.3
0.51 | 0.011328 | 108.38 | 518.92 | 645.3
0.52 | 0.011733 | 109.61 | 522.71 | 651
0.53 | 0.012176 | 110.56 | 526.22 | 656.5
0.54 | 0.012655 | 111.84 | 529.65 | 661.4
0.55 | 0.013101 | 113 | 533.02 | 666.2
0.56 | 0.01363 | 114.28 | 536.38 | 670.9
0.57 | 0.014133 | 115.36 | 539.52 | 674.9
0.58 | 0.01457 | 116.69 | 542.58 | 679.2
0.59 | 0.015269 | 117.81 | 545.53 | 683.4
0.6 | 0.01581 | 119.16 | 548.46 | 687
0.61 | 0.016419 | 120.36 | 551.24 | 690
0.62 | 0.016998 | 121.52 | 553.92 | 693.2
0.63 | 0.017598 | 122.86 | 556.53 | 696.4
0.64 | 0.018201 | 124.16 | 559.2 | 699.3
0.65 | 0.018889 | 125.47 | 561.54 | 701.7
0.66 | 0.019656 | 126.85 | 563.97 | 704.1
0.67 | 0.020346 | 127.97 | 566.2 | 706.1
0.68 | 0.021076 | 129.31 | 568.37 | 708.5
0.69 | 0.02169 | 130.72 | 570.3 | 710.2
0.7 | 0.022471 | 131.96 | 572.3 | 712
0.71 | 0.023232 | 133.31 | 574.5 | 713.2
0.72 | 0.024118 | 134.57 | 576.4 | 715
0.73 | 0.02487 | 135.89 | 578 | 716.4
0.74 | 0.025648 | 137.29 | 579.8 | 717.6
0.75 | 0.026493 | 138.53 | 581.6 | 718.6
0.76 | 0.02734 | 139.83 | 583 | 719.6
0.77 | 0.028192 | 141.22 | 584.8 | 720.6
0.78 | 0.02914 | 142.54 | 586.2 | 721.7
0.79 | 0.030037 | 143.9 | 587.8 | 722.1
0.8 | 0.030852 | 145.31 | 589 | 722.9
0.81 | 0.031913 | 146.52 | 590.2 | 723.7
0.82 | 0.032877 | 147.97 | 591.4 | 724.3
0.83 | 0.033992 | 149.3 | 593 | 724.9
0.84 | 0.034853 | 150.67 | 594.2 | 725.5
0.85 | 0.035909 | 152.12 | 595.6 | 725.9
0.86 | 0.036887 | 153.4 | 596.6 | 726.7
0.87 | 0.037909 | 154.92 | 597.8 | 727.1
0.88 | 0.039008 | 156.26 | 599 | 727.5
0.89 | 0.040106 | 157.77 | 600.3 | 727.9
0.9 | 0.041226 | 159.11 | 601.2 | 728.3
0.91 | 0.042315 | 160.59 | 602.2 | 728.7
0.92 | 0.043569 | 162.06 | 603.5 | 729.1
0.93 | 0.044637 | 163.47 | 604.4 | 729.2
0.94 | 0.045837 | 164.97 | 605.5 | 729.9
0.95 | 0.047233 | 166.25 | 606.7 | 730.3
0.96 | 0.04841 | 167.82 | 607.6 | 730.6
0.97 | 0.049732 | 169.32 | 608.6 | 730.7
0.98 | 0.050756 | 170.72 | 609.7 | 731.1
0.99 | 0.052228 | 172.32 | 610.7 | 731.5
1 | 0.053646 | 173.55 | 611.7 | 731.6