## I-V Characteristic (mA-mm)
VDS (V) | VGS = -0.300 V | VGS = 0.100 V | VGS = 0.500 V | VGS = 0.900 V
0 | -2.8564e-05 | -0.5392 | -1.0314 | -5.212
0.01 | 0.0008051 | 7.533 | 15.185 | 12.285
0.02 | 0.0014244 | 15.113 | 31.687 | 30.17
0.03 | 0.0018881 | 22.033 | 47.637 | 47.426
0.04 | 0.002252 | 28.501 | 64.08 | 65.14
0.05 | 0.0025368 | 34.312 | 79.83 | 82.32
0.06 | 0.0027641 | 39.581 | 95.59 | 99.43
0.07 | 0.0029624 | 44.42 | 111.44 | 116.67
0.08 | 0.0031406 | 48.652 | 126.77 | 133.4
0.09 | 0.0032953 | 52.406 | 142.3 | 150.63
0.1 | 0.0034381 | 55.74 | 157.29 | 167.09
0.11 | 0.0035813 | 58.53 | 172.42 | 183.77
0.12 | 0.0037048 | 61.19 | 187.1 | 200.24
0.13 | 0.0038513 | 63.52 | 201.7 | 216.33
0.14 | 0.0039834 | 65.58 | 215.81 | 232.37
0.15 | 0.0041303 | 67.5 | 229.9 | 248.29
0.16 | 0.0042594 | 69.18 | 243.51 | 263.84
0.17 | 0.0043966 | 70.71 | 256.92 | 279.26
0.18 | 0.0045404 | 72.11 | 270.12 | 294.52
0.19 | 0.0046792 | 73.41 | 282.87 | 309.5
0.2 | 0.0048437 | 74.67 | 295.29 | 324.27
0.21 | 0.0049944 | 75.83 | 307.37 | 338.71
0.22 | 0.0051415 | 76.94 | 319.06 | 352.91
0.23 | 0.0053035 | 78.08 | 330.67 | 367.32
0.24 | 0.0054828 | 79.31 | 341.6 | 380.87
0.25 | 0.0056682 | 80.59 | 352.28 | 394.25
0.26 | 0.005706 | 81.87 | 362.56 | 407.57
0.27 | 0.005925 | 83.19 | 372.48 | 420.51
0.28 | 0.006107 | 84.52 | 382.07 | 433.38
0.29 | 0.006325 | 85.91 | 391.24 | 445.71
0.3 | 0.006518 | 87.15 | 400.03 | 457.84
0.31 | 0.006725 | 88.53 | 408.57 | 469.77
0.32 | 0.006936 | 89.72 | 416.7 | 481.37
0.33 | 0.007155 | 90.95 | 424.53 | 492.77
0.34 | 0.007359 | 92.16 | 431.97 | 503.77
0.35 | 0.007609 | 93.25 | 439.08 | 514.41
0.36 | 0.007839 | 94.4 | 445.9 | 524.91
0.37 | 0.008026 | 95.51 | 452.42 | 535.16
0.38 | 0.00831 | 96.61 | 458.6 | 544.82
0.39 | 0.008567 | 97.74 | 464.51 | 554.23
0.4 | 0.008853 | 98.79 | 470.26 | 563.53
0.41 | 0.009084 | 99.89 | 475.61 | 572.3
0.42 | 0.009373 | 100.9 | 480.77 | 581
0.43 | 0.009665 | 102.08 | 485.76 | 589.2
0.44 | 0.009952 | 103.14 | 490.55 | 597
0.45 | 0.010291 | 104.22 | 495.16 | 604.6
0.46 | 0.010622 | 105.41 | 499.54 | 611.9
0.47 | 0.01097 | 106.31 | 503.86 | 619.1
0.48 | 0.011311 | 107.57 | 508.04 | 625.5
0.49 | 0.011721 | 108.69 | 512.04 | 632.3
0.5 | 0.012132 | 109.86 | 515.92 | 638.1
0.51 | 0.012597 | 110.98 | 519.6 | 644.1
0.52 | 0.013067 | 112.08 | 523.35 | 649.7
0.53 | 0.013548 | 113.28 | 526.94 | 654.9
0.54 | 0.01407 | 114.49 | 530.33 | 660.1
0.55 | 0.014546 | 115.71 | 533.77 | 664.9
0.56 | 0.015141 | 116.85 | 536.94 | 669.5
0.57 | 0.015769 | 118.05 | 540.2 | 673.7
0.58 | 0.016325 | 119.39 | 543.23 | 677.8
0.59 | 0.016915 | 120.54 | 546.23 | 681.8
0.6 | 0.017611 | 121.92 | 549.1 | 685.2
0.61 | 0.01826 | 122.99 | 551.85 | 688.8
0.62 | 0.018977 | 124.45 | 554.57 | 691.8
0.63 | 0.019634 | 125.67 | 557.16 | 694.8
0.64 | 0.020397 | 126.95 | 559.7 | 697.8
0.65 | 0.021181 | 128.31 | 562.1 | 700
0.66 | 0.021881 | 129.5 | 564.49 | 702.5
0.67 | 0.022737 | 130.84 | 566.78 | 704.5
0.68 | 0.02359 | 132.18 | 568.97 | 706.6
0.69 | 0.024387 | 133.55 | 570.9 | 708.6
0.7 | 0.025178 | 134.81 | 572.8 | 710.1
0.71 | 0.02607 | 136.13 | 574.8 | 712.1
0.72 | 0.026903 | 137.52 | 576.6 | 713.2
0.73 | 0.027854 | 138.83 | 578.6 | 714.6
0.74 | 0.028811 | 140.21 | 580.5 | 715.7
0.75 | 0.029833 | 141.38 | 581.8 | 717.1
0.76 | 0.030775 | 142.76 | 584 | 718.1
0.77 | 0.031545 | 144.14 | 585 | 718.9
0.78 | 0.032683 | 145.49 | 586.6 | 720.1
0.79 | 0.033679 | 146.94 | 588.2 | 720.8
0.8 | 0.034823 | 148.09 | 589.6 | 721.7
0.81 | 0.035755 | 149.57 | 590.8 | 722.1
0.82 | 0.037008 | 151.02 | 592.4 | 722.8
0.83 | 0.038105 | 152.3 | 593.6 | 723.6
0.84 | 0.038926 | 153.73 | 594.6 | 724.2
0.85 | 0.04023 | 155.05 | 596.2 | 724.9
0.86 | 0.041419 | 156.51 | 597.2 | 725.3
0.87 | 0.042664 | 157.96 | 598.2 | 725.6
0.88 | 0.043779 | 159.36 | 599.4 | 726.3
0.89 | 0.045069 | 160.79 | 600.7 | 726.7
0.9 | 0.046276 | 162.23 | 601.8 | 726.9
0.91 | 0.047593 | 163.65 | 602.8 | 727.7
0.92 | 0.048842 | 165.09 | 603.9 | 727.9
0.93 | 0.050196 | 166.64 | 605.1 | 728.3
0.94 | 0.051539 | 167.93 | 606.3 | 728.3
0.95 | 0.052796 | 169.45 | 607 | 728.7
0.96 | 0.054163 | 171 | 608.3 | 729.1
0.97 | 0.055672 | 172.45 | 609 | 729.2
0.98 | 0.05703 | 173.89 | 610.2 | 729.7
0.99 | 0.05842 | 175.33 | 611.1 | 729.9
1 | 0.05976 | 176.89 | 612.2 | 730.6