## I-V Characteristic (mA-mm)
VDS (V) | VGS = -0.300 V | VGS = 0.100 V | VGS = 0.500 V | VGS = 0.900 V
0 | -3.2584e-05 | -0.5115 | -1.0023 | -5.153
0.01 | 0.0008347 | 7.558 | 15.396 | 12.52
0.02 | 0.001481 | 15.113 | 31.401 | 29.823
0.03 | 0.0019636 | 22.071 | 47.851 | 47.641
0.04 | 0.0023375 | 28.599 | 63.63 | 65.14
0.05 | 0.0026325 | 34.408 | 80.05 | 82.45
0.06 | 0.0028689 | 39.745 | 95.77 | 99.48
0.07 | 0.0030782 | 44.547 | 111.36 | 116.85
0.08 | 0.003255 | 48.793 | 126.95 | 133.65
0.09 | 0.0034132 | 52.615 | 142.3 | 150.18
0.1 | 0.0035693 | 55.996 | 157.47 | 167.39
0.11 | 0.0037126 | 58.72 | 172.41 | 183.9
0.12 | 0.003846 | 61.47 | 187.2 | 200.16
0.13 | 0.0040039 | 63.81 | 201.7 | 216.35
0.14 | 0.0041379 | 65.92 | 215.91 | 232.5
0.15 | 0.0042884 | 67.78 | 229.9 | 248.37
0.16 | 0.0044268 | 69.55 | 243.75 | 263.86
0.17 | 0.0045744 | 71.03 | 256.96 | 279.36
0.18 | 0.0047195 | 72.35 | 269.96 | 294.45
0.19 | 0.0048596 | 73.77 | 283.21 | 309.61
0.2 | 0.0050291 | 74.88 | 295.51 | 324.27
0.21 | 0.0051883 | 76.12 | 307.46 | 338.91
0.22 | 0.0053544 | 77.29 | 319.26 | 353.05
0.23 | 0.0055287 | 78.44 | 330.78 | 367.01
0.24 | 0.005664 | 79.64 | 341.87 | 381.12
0.25 | 0.005863 | 80.79 | 352.39 | 394.44
0.26 | 0.006055 | 82.24 | 362.78 | 407.51
0.27 | 0.00623 | 83.58 | 372.78 | 420.68
0.28 | 0.006445 | 84.9 | 382.2 | 433.35
0.29 | 0.00663 | 86.29 | 391.51 | 445.79
0.3 | 0.006868 | 87.57 | 400.34 | 457.83
0.31 | 0.007047 | 88.85 | 408.76 | 469.95
0.32 | 0.007265 | 90.08 | 416.85 | 481.44
0.33 | 0.00749 | 91.36 | 424.86 | 492.8
0.34 | 0.007686 | 92.46 | 432.28 | 503.75
0.35 | 0.007932 | 93.65 | 439.34 | 514.56
0.36 | 0.008191 | 94.8 | 446.15 | 525.01
0.37 | 0.008441 | 95.84 | 452.68 | 535
0.38 | 0.008657 | 97.11 | 458.99 | 544.92
0.39 | 0.008926 | 98 | 464.8 | 554.3
0.4 | 0.009185 | 99.19 | 470.45 | 563.68
0.41 | 0.009459 | 100.35 | 475.89 | 572.3
0.42 | 0.009737 | 101.46 | 481.14 | 580.8
0.43 | 0.010063 | 102.54 | 486.03 | 588.7
0.44 | 0.010371 | 103.62 | 490.82 | 597.2
0.45 | 0.010665 | 104.66 | 495.44 | 604.7
0.46 | 0.011038 | 105.8 | 499.91 | 611.9
0.47 | 0.011399 | 106.93 | 504.17 | 619
0.48 | 0.011815 | 107.97 | 508.25 | 625.9
0.49 | 0.01219 | 109.14 | 512.29 | 632.3
0.5 | 0.012585 | 110.26 | 516.22 | 638.1
0.51 | 0.013066 | 111.44 | 520.01 | 644.1
0.52 | 0.013544 | 112.6 | 523.59 | 649.8
0.53 | 0.014063 | 113.6 | 527.22 | 655
0.54 | 0.014543 | 114.88 | 530.7 | 660.1
0.55 | 0.015094 | 116.07 | 534.03 | 664.9
0.56 | 0.015685 | 117.39 | 537.31 | 669.5
0.57 | 0.016319 | 118.64 | 540.39 | 674.1
0.58 | 0.016852 | 119.74 | 543.58 | 677.9
0.59 | 0.017593 | 121.06 | 546.54 | 681.8
0.6 | 0.018194 | 122.32 | 549.44 | 685.6
0.61 | 0.018826 | 123.6 | 552.17 | 688.8
0.62 | 0.019591 | 124.86 | 554.93 | 692
0.63 | 0.020275 | 126.09 | 557.52 | 695
0.64 | 0.021084 | 127.45 | 560.1 | 697.6
0.65 | 0.021862 | 128.72 | 562.55 | 700.4
0.66 | 0.022639 | 130.05 | 564.85 | 702.9
0.67 | 0.023452 | 131.26 | 567.17 | 704.9
0.68 | 0.024266 | 132.64 | 569.39 | 707.3
0.69 | 0.025067 | 133.97 | 571.2 | 709.3
0.7 | 0.025942 | 135.3 | 573.4 | 710.7
0.71 | 0.026865 | 136.67 | 575 | 712.5
0.72 | 0.027694 | 137.91 | 577.3 | 713.9
0.73 | 0.028652 | 139.27 | 578.9 | 715.3
0.74 | 0.029418 | 140.61 | 581 | 716.1
0.75 | 0.030546 | 141.94 | 582.3 | 717.4
0.76 | 0.031533 | 143.3 | 584.2 | 718.5
0.77 | 0.032559 | 144.62 | 585.5 | 719.6
0.78 | 0.033484 | 145.86 | 587.4 | 720.5
0.79 | 0.034685 | 147.39 | 588.5 | 721.3
0.8 | 0.035621 | 148.76 | 590.4 | 722
0.81 | 0.036706 | 149.95 | 591.4 | 722.6
0.82 | 0.037924 | 151.42 | 593 | 723.6
0.83 | 0.039172 | 152.74 | 594.2 | 724
0.84 | 0.040225 | 154.2 | 595.1 | 724.9
0.85 | 0.041194 | 155.69 | 596.8 | 725.3
0.86 | 0.042513 | 156.9 | 597.8 | 725.9
0.87 | 0.043692 | 158.41 | 598.8 | 726.5
0.88 | 0.045061 | 159.86 | 600.1 | 726.7
0.89 | 0.046337 | 161.24 | 601.2 | 727.1
0.9 | 0.047466 | 162.76 | 602.2 | 727.9
0.91 | 0.048714 | 164.11 | 603.6 | 728.1
0.92 | 0.05008 | 165.67 | 604.5 | 728.3
0.93 | 0.051558 | 167.09 | 605.6 | 728.7
0.94 | 0.052935 | 168.64 | 606.7 | 729.1
0.95 | 0.054277 | 170.02 | 607.8 | 729.7
0.96 | 0.055573 | 171.49 | 608.6 | 729.8
0.97 | 0.0573 | 173.03 | 609.9 | 730.3
0.98 | 0.0584 | 174.51 | 610.7 | 730.6
0.99 | 0.06012 | 176.04 | 611.7 | 730.7
1 | 0.06169 | 177.41 | 613.1 | 731.3