## I-V Characteristic (mA-mm)
VDS (V) | VGS = -0.300 V | VGS = 0.100 V | VGS = 0.500 V | VGS = 0.900 V
0 | -2.7857e-05 | -0.5019 | -1.037 | -5.223
0.01 | 0.0007972 | 7.569 | 15.314 | 12.527
0.02 | 0.0014101 | 15.085 | 31.675 | 29.904
0.03 | 0.0018697 | 21.981 | 47.869 | 47.72
0.04 | 0.0022252 | 28.551 | 63.99 | 65.03
0.05 | 0.0024971 | 34.333 | 80.15 | 82.75
0.06 | 0.0027391 | 39.608 | 95.92 | 99.77
0.07 | 0.0029202 | 44.394 | 111.78 | 117.05
0.08 | 0.0030945 | 48.643 | 127.25 | 134.12
0.09 | 0.0032482 | 52.411 | 142.78 | 150.83
0.1 | 0.0033894 | 55.751 | 157.93 | 167.79
0.11 | 0.0035291 | 58.48 | 173.05 | 184.4
0.12 | 0.0036509 | 61.13 | 187.77 | 200.82
0.13 | 0.0037852 | 63.49 | 202.26 | 217.06
0.14 | 0.00392 | 65.6 | 216.69 | 233.2
0.15 | 0.0040433 | 67.47 | 230.65 | 249.19
0.16 | 0.0041862 | 69.11 | 244.29 | 264.81
0.17 | 0.0043234 | 70.67 | 257.8 | 280.17
0.18 | 0.0044704 | 71.98 | 270.69 | 295.36
0.19 | 0.0046074 | 73.3 | 283.81 | 310.8
0.2 | 0.0047494 | 74.41 | 296.19 | 325.42
0.21 | 0.0049045 | 75.68 | 308.26 | 339.89
0.22 | 0.0050337 | 76.8 | 320.07 | 354.24
0.23 | 0.005198 | 77.88 | 331.62 | 368.19
0.24 | 0.0053632 | 79.12 | 342.67 | 382.2
0.25 | 0.0055495 | 80.15 | 353.34 | 395.61
0.26 | 0.005656 | 81.6 | 363.58 | 408.88
0.27 | 0.005856 | 83 | 373.63 | 421.98
0.28 | 0.006046 | 84.31 | 383.23 | 434.7
0.29 | 0.006238 | 85.66 | 392.38 | 447.19
0.3 | 0.006418 | 86.93 | 401.19 | 459.33
0.31 | 0.006634 | 88.21 | 409.72 | 471.32
0.32 | 0.006818 | 89.41 | 417.83 | 482.87
0.33 | 0.007039 | 90.62 | 425.71 | 494.49
0.34 | 0.007238 | 91.72 | 433.14 | 505.35
0.35 | 0.007461 | 92.9 | 440.23 | 516.04
0.36 | 0.007677 | 94 | 447.1 | 526.55
0.37 | 0.007894 | 95.09 | 453.57 | 536.57
0.38 | 0.008147 | 96.29 | 459.78 | 546.49
0.39 | 0.008391 | 97.21 | 465.66 | 555.88
0.4 | 0.008631 | 98.32 | 471.36 | 565.14
0.41 | 0.008858 | 99.44 | 476.72 | 574.1
0.42 | 0.009155 | 100.58 | 481.91 | 582.3
0.43 | 0.009432 | 101.72 | 486.88 | 590.6
0.44 | 0.009721 | 102.62 | 491.67 | 598.8
0.45 | 0.01001 | 103.74 | 496.22 | 606.3
0.46 | 0.010339 | 104.86 | 500.66 | 613.8
0.47 | 0.010696 | 105.97 | 504.87 | 620.6
0.48 | 0.010993 | 107.06 | 509.09 | 627
0.49 | 0.011417 | 108.06 | 513.03 | 633.9
0.5 | 0.011817 | 109.29 | 516.92 | 639.9
0.51 | 0.012268 | 110.38 | 520.7 | 645.4
0.52 | 0.012636 | 111.57 | 524.35 | 651.3
0.53 | 0.013143 | 112.58 | 527.9 | 656.6
0.54 | 0.013628 | 113.88 | 531.3 | 661.7
0.55 | 0.014184 | 114.99 | 534.67 | 666.5
0.56 | 0.014694 | 116.23 | 537.87 | 670.9
0.57 | 0.015293 | 117.51 | 540.98 | 675.4
0.58 | 0.015788 | 118.57 | 544.14 | 679.2
0.59 | 0.016333 | 119.84 | 547.05 | 683.2
0.6 | 0.017013 | 121.14 | 549.97 | 687
0.61 | 0.017656 | 122.34 | 552.67 | 690.2
0.62 | 0.01841 | 123.67 | 555.44 | 693.2
0.63 | 0.019036 | 124.82 | 557.99 | 696.4
0.64 | 0.019755 | 126.13 | 560.59 | 699.3
0.65 | 0.020397 | 127.45 | 563.06 | 701.6
0.66 | 0.021183 | 128.7 | 565.31 | 703.7
0.67 | 0.021935 | 129.93 | 567.59 | 706.1
0.68 | 0.022676 | 131.32 | 569.83 | 708.5
0.69 | 0.023475 | 132.58 | 571.9 | 710.1
0.7 | 0.024177 | 133.89 | 573.9 | 712
0.71 | 0.025179 | 135.32 | 575.7 | 713.4
0.72 | 0.025953 | 136.43 | 577.6 | 714.8
0.73 | 0.026905 | 137.79 | 579.6 | 716.3
0.74 | 0.027711 | 139.18 | 581 | 717.2
0.75 | 0.028614 | 140.41 | 583 | 718.4
0.76 | 0.02952 | 141.8 | 584.6 | 719.6
0.77 | 0.030395 | 143.06 | 585.8 | 720.5
0.78 | 0.031344 | 144.44 | 587.4 | 721.7
0.79 | 0.032363 | 145.75 | 588.7 | 722.1
0.8 | 0.033427 | 147.1 | 590.2 | 723
0.81 | 0.034433 | 148.35 | 591.7 | 723.7
0.82 | 0.03551 | 149.82 | 593 | 724.5
0.83 | 0.036664 | 151.1 | 594.2 | 725.1
0.84 | 0.037691 | 152.54 | 595.8 | 725.5
0.85 | 0.038684 | 153.88 | 596.8 | 726
0.86 | 0.039878 | 155.23 | 598.2 | 726.7
0.87 | 0.04114 | 156.71 | 599.3 | 727.1
0.88 | 0.042043 | 158.15 | 600.4 | 727.5
0.89 | 0.043242 | 159.61 | 601.4 | 728.1
0.9 | 0.044636 | 161.05 | 602.6 | 728.5
0.91 | 0.04586 | 162.42 | 603.7 | 728.7
0.92 | 0.046867 | 163.86 | 604.6 | 729.1
0.93 | 0.048312 | 165.29 | 605.8 | 729.7
0.94 | 0.04966 | 166.85 | 607.1 | 729.9
0.95 | 0.050869 | 168.29 | 607.8 | 730.3
0.96 | 0.052201 | 169.72 | 609 | 730.6
0.97 | 0.053575 | 171.25 | 609.8 | 731.1
0.98 | 0.054941 | 172.73 | 610.9 | 731.3
0.99 | 0.05608 | 174.23 | 611.9 | 731.5
1 | 0.0576 | 175.51 | 613.1 | 731.6