## I-V Characteristic (mA-mm)
VDS (V) | VGS = -0.300 V | VGS = 0.100 V | VGS = 0.500 V | VGS = 0.900 V
0 | -2.2476e-05 | -0.5219 | -0.9226 | -5.39
0.01 | 0.000789 | 7.629 | 15.41 | 12.618
0.02 | 0.001387 | 15.001 | 31.604 | 29.957
0.03 | 0.0018399 | 21.944 | 47.851 | 47.5
0.04 | 0.0021935 | 28.411 | 63.96 | 65.01
0.05 | 0.0024695 | 34.156 | 80.03 | 82.43
0.06 | 0.0026957 | 39.466 | 95.81 | 99.76
0.07 | 0.0028822 | 44.221 | 111.79 | 116.71
0.08 | 0.0030578 | 48.401 | 127.15 | 134
0.09 | 0.0032074 | 52.142 | 142.65 | 150.78
0.1 | 0.0033552 | 55.505 | 157.67 | 167.43
0.11 | 0.0034832 | 58.2 | 172.64 | 184.09
0.12 | 0.003616 | 60.86 | 187.74 | 200.7
0.13 | 0.003747 | 63.2 | 202 | 216.91
0.14 | 0.0038645 | 65.26 | 216.13 | 232.8
0.15 | 0.0040127 | 67.16 | 230.34 | 248.76
0.16 | 0.0041373 | 68.84 | 244.15 | 264.53
0.17 | 0.0042769 | 70.33 | 257.37 | 280.06
0.18 | 0.0044136 | 71.69 | 270.48 | 295.07
0.19 | 0.0045646 | 73.01 | 283.49 | 310.32
0.2 | 0.0047152 | 74.22 | 295.87 | 325.07
0.21 | 0.0048528 | 75.39 | 308.05 | 339.29
0.22 | 0.0050103 | 76.44 | 319.82 | 353.97
0.23 | 0.0051722 | 77.65 | 331.3 | 367.96
0.24 | 0.0053141 | 78.86 | 342.25 | 381.62
0.25 | 0.0054936 | 80.05 | 352.84 | 395.16
0.26 | 0.0056578 | 81.41 | 363.4 | 408.55
0.27 | 0.005738 | 82.63 | 373.2 | 421.6
0.28 | 0.005909 | 84.1 | 382.68 | 434.2
0.29 | 0.006134 | 85.37 | 392.01 | 446.72
0.3 | 0.00634 | 86.75 | 400.79 | 458.88
0.31 | 0.006554 | 88.05 | 409.25 | 470.89
0.32 | 0.00675 | 89.13 | 417.37 | 482.35
0.33 | 0.006953 | 90.4 | 425.29 | 493.87
0.34 | 0.007165 | 91.5 | 432.7 | 504.86
0.35 | 0.007404 | 92.72 | 439.77 | 515.36
0.36 | 0.007613 | 93.72 | 446.59 | 526.06
0.37 | 0.007854 | 94.97 | 453.11 | 536.13
0.38 | 0.008092 | 96.01 | 459.32 | 545.94
0.39 | 0.008277 | 97.15 | 465.2 | 555.32
0.4 | 0.008558 | 98.23 | 470.85 | 564.52
0.41 | 0.00882 | 99.23 | 476.29 | 573.4
0.42 | 0.009114 | 100.31 | 481.43 | 581.8
0.43 | 0.009385 | 101.46 | 486.38 | 590.2
0.44 | 0.009676 | 102.46 | 491.09 | 597.9
0.45 | 0.009981 | 103.63 | 495.66 | 605.8
0.46 | 0.010291 | 104.63 | 500.13 | 613
0.47 | 0.010634 | 105.71 | 504.28 | 619.9
0.48 | 0.011 | 106.81 | 508.42 | 626.6
0.49 | 0.011414 | 107.98 | 512.35 | 633.1
0.5 | 0.011741 | 108.98 | 516.24 | 639.3
0.51 | 0.012196 | 110.14 | 519.96 | 645.1
0.52 | 0.012643 | 111.32 | 523.6 | 650.7
0.53 | 0.013133 | 112.46 | 527.13 | 656.1
0.54 | 0.013626 | 113.72 | 530.53 | 661.4
0.55 | 0.014111 | 114.77 | 533.91 | 666.1
0.56 | 0.014639 | 116 | 537.14 | 670.6
0.57 | 0.015144 | 117.23 | 540.25 | 674.8
0.58 | 0.015811 | 118.47 | 543.35 | 678.8
0.59 | 0.016424 | 119.76 | 546.21 | 682.8
0.6 | 0.017044 | 120.82 | 549.14 | 686.6
0.61 | 0.017716 | 122.14 | 551.87 | 689.6
0.62 | 0.018423 | 123.4 | 554.65 | 693.2
0.63 | 0.019005 | 124.72 | 557.19 | 696
0.64 | 0.019795 | 125.91 | 559.7 | 698.8
0.65 | 0.020447 | 127.2 | 562.11 | 701.2
0.66 | 0.021161 | 128.49 | 564.45 | 703.6
0.67 | 0.021998 | 129.84 | 566.74 | 705.7
0.68 | 0.022679 | 131.14 | 568.87 | 708
0.69 | 0.023483 | 132.3 | 570.7 | 709.6
0.7 | 0.024322 | 133.65 | 572.7 | 711.4
0.71 | 0.025205 | 134.96 | 574.6 | 713
0.72 | 0.026019 | 136.27 | 576.6 | 714.6
0.73 | 0.026842 | 137.67 | 578.4 | 715.8
0.74 | 0.027779 | 138.83 | 580.2 | 717.2
0.75 | 0.028763 | 140.27 | 581.8 | 718.4
0.76 | 0.029658 | 141.54 | 583.4 | 719.3
0.77 | 0.030593 | 142.98 | 585 | 720.3
0.78 | 0.031476 | 144.22 | 586.6 | 721.2
0.79 | 0.032369 | 145.54 | 588 | 722
0.8 | 0.033531 | 146.91 | 589.4 | 722.8
0.81 | 0.034581 | 148.25 | 590.8 | 723.4
0.82 | 0.035703 | 149.64 | 592.4 | 724.1
0.83 | 0.036615 | 150.91 | 593.4 | 724.7
0.84 | 0.037664 | 152.34 | 594.8 | 725.1
0.85 | 0.038782 | 153.84 | 596 | 725.9
0.86 | 0.039977 | 155.12 | 597.2 | 726.5
0.87 | 0.041145 | 156.67 | 598.2 | 726.9
0.88 | 0.042231 | 157.87 | 599.4 | 727.4
0.89 | 0.043341 | 159.39 | 600.6 | 727.9
0.9 | 0.044594 | 160.87 | 601.6 | 728.3
0.91 | 0.045831 | 162.26 | 602.6 | 728.7
0.92 | 0.047204 | 163.79 | 603.8 | 729.1
0.93 | 0.048529 | 165.09 | 604.7 | 729.5
0.94 | 0.049795 | 166.66 | 605.8 | 729.7
0.95 | 0.050944 | 168.1 | 607.1 | 729.9
0.96 | 0.052399 | 169.58 | 607.8 | 730.3
0.97 | 0.053515 | 170.94 | 609 | 730.9
0.98 | 0.055013 | 172.48 | 610.2 | 730.9
0.99 | 0.056395 | 173.93 | 611 | 731.3
1 | 0.05769 | 175.45 | 612 | 731.5