## I-V Characteristic (mA-mm)
VDS (V) | VGS = -0.300 V | VGS = 0.100 V | VGS = 0.500 V | VGS = 0.900 V
0 | -3.619e-05 | -0.51298 | -0.88 | -5.19
0.01 | 0.0008061 | 7.648 | 15.43 | 12.562
0.02 | 0.0014248 | 15.1 | 31.653 | 29.939
0.03 | 0.0018931 | 22.088 | 47.883 | 47.78
0.04 | 0.0022557 | 28.553 | 64.07 | 65.1
0.05 | 0.0025421 | 34.372 | 80.11 | 82.8
0.06 | 0.0027694 | 39.713 | 95.83 | 99.83
0.07 | 0.0029708 | 44.496 | 112 | 117.15
0.08 | 0.0031476 | 48.742 | 127.35 | 134.17
0.09 | 0.0032966 | 52.519 | 142.74 | 150.92
0.1 | 0.0034456 | 55.913 | 157.99 | 167.88
0.11 | 0.0035886 | 58.71 | 172.96 | 184.47
0.12 | 0.0037302 | 61.41 | 187.86 | 200.88
0.13 | 0.0038581 | 63.74 | 202.35 | 217.13
0.14 | 0.0039936 | 65.82 | 216.5 | 233.26
0.15 | 0.0041287 | 67.7 | 230.7 | 249.23
0.16 | 0.0042581 | 69.39 | 244.51 | 264.88
0.17 | 0.0044087 | 70.93 | 257.86 | 280.28
0.18 | 0.004548 | 72.33 | 270.96 | 295.55
0.19 | 0.0046929 | 73.66 | 283.85 | 310.85
0.2 | 0.0048354 | 74.91 | 296.35 | 325.53
0.21 | 0.0049945 | 76.12 | 308.65 | 340
0.22 | 0.0051578 | 77.17 | 320.32 | 354.3
0.23 | 0.0053241 | 78.45 | 331.77 | 368.32
0.24 | 0.0054898 | 79.61 | 342.93 | 382.41
0.25 | 0.0056626 | 80.79 | 353.52 | 395.72
0.26 | 0.005733 | 82.26 | 363.96 | 409.01
0.27 | 0.005919 | 83.47 | 373.94 | 422.15
0.28 | 0.006129 | 84.94 | 383.5 | 434.84
0.29 | 0.006327 | 86.29 | 392.74 | 447.36
0.3 | 0.006509 | 87.61 | 401.58 | 459.49
0.31 | 0.00675 | 88.97 | 410.16 | 471.5
0.32 | 0.006939 | 90.08 | 418.31 | 483.04
0.33 | 0.007189 | 91.37 | 426.16 | 494.61
0.34 | 0.007382 | 92.52 | 433.69 | 505.54
0.35 | 0.007602 | 93.73 | 440.86 | 516.21
0.36 | 0.007829 | 94.76 | 447.73 | 526.72
0.37 | 0.008067 | 95.98 | 454.24 | 536.75
0.38 | 0.008323 | 97.03 | 460.47 | 546.75
0.39 | 0.008569 | 98.2 | 466.41 | 556.16
0.4 | 0.008828 | 99.21 | 472.14 | 565.4
0.41 | 0.009056 | 100.24 | 477.57 | 574.4
0.42 | 0.009334 | 101.4 | 482.77 | 582.8
0.43 | 0.009647 | 102.48 | 487.73 | 591
0.44 | 0.009963 | 103.66 | 492.56 | 599
0.45 | 0.010245 | 104.8 | 497.1 | 606.7
0.46 | 0.010584 | 105.73 | 501.49 | 613.8
0.47 | 0.010901 | 106.89 | 505.8 | 621.1
0.48 | 0.011279 | 108.05 | 509.98 | 627.5
0.49 | 0.011682 | 109.13 | 513.92 | 634.1
0.5 | 0.012112 | 110.29 | 517.78 | 640.1
0.51 | 0.01255 | 111.44 | 521.51 | 646.1
0.52 | 0.012968 | 112.6 | 525.24 | 651.8
0.53 | 0.013484 | 113.76 | 528.74 | 657.1
0.54 | 0.014001 | 115 | 532.09 | 662.1
0.55 | 0.014557 | 116.04 | 535.48 | 667
0.56 | 0.015083 | 117.39 | 538.78 | 671.7
0.57 | 0.015663 | 118.58 | 541.91 | 676
0.58 | 0.016274 | 119.79 | 544.96 | 680
0.59 | 0.016881 | 121.06 | 547.88 | 684
0.6 | 0.017497 | 122.19 | 550.77 | 687.4
0.61 | 0.01821 | 123.53 | 553.57 | 691
0.62 | 0.01891 | 124.9 | 556.29 | 694
0.63 | 0.019477 | 126.03 | 558.88 | 697.1
0.64 | 0.020282 | 127.43 | 561.43 | 699.9
0.65 | 0.021068 | 128.57 | 563.86 | 702.4
0.66 | 0.021772 | 129.94 | 566.16 | 704.8
0.67 | 0.022578 | 131.28 | 568.44 | 707
0.68 | 0.023358 | 132.64 | 570.3 | 709.3
0.69 | 0.024139 | 133.85 | 572.7 | 710.8
0.7 | 0.024863 | 135.21 | 574.6 | 712.7
0.71 | 0.025867 | 136.53 | 576.4 | 714.4
0.72 | 0.02675 | 137.9 | 578.2 | 715.6
0.73 | 0.027743 | 139.24 | 580.2 | 717
0.74 | 0.028554 | 140.32 | 581.8 | 718.5
0.75 | 0.029436 | 141.82 | 583.7 | 719.5
0.76 | 0.030418 | 143.19 | 585.2 | 720.4
0.77 | 0.031406 | 144.51 | 586.9 | 721.6
0.78 | 0.032377 | 145.99 | 588.2 | 722.1
0.79 | 0.033457 | 147.09 | 589.8 | 723.3
0.8 | 0.034356 | 148.61 | 591.1 | 723.9
0.81 | 0.03537 | 149.94 | 592.6 | 724.5
0.82 | 0.036427 | 151.37 | 594 | 725.1
0.83 | 0.037736 | 152.72 | 595.2 | 725.8
0.84 | 0.038925 | 154 | 596.2 | 726.7
0.85 | 0.039827 | 155.49 | 597.6 | 727.1
0.86 | 0.041053 | 156.83 | 599 | 727.7
0.87 | 0.04218 | 158.33 | 600.1 | 728.1
0.88 | 0.043139 | 159.57 | 601.1 | 728.5
0.89 | 0.044529 | 161.07 | 602.2 | 728.9
0.9 | 0.045731 | 162.58 | 603.4 | 729.4
0.91 | 0.047105 | 164.01 | 604.4 | 729.9
0.92 | 0.048265 | 165.57 | 605.5 | 729.9
0.93 | 0.04955 | 166.82 | 606.7 | 730.6
0.94 | 0.050807 | 168.47 | 607.4 | 730.7
0.95 | 0.052279 | 169.9 | 608.6 | 731.3
0.96 | 0.053626 | 171.25 | 609.8 | 731.5
0.97 | 0.054889 | 172.85 | 610.6 | 731.6
0.98 | 0.056369 | 174.17 | 611.8 | 731.9
0.99 | 0.05778 | 175.72 | 612.8 | 732.5
1 | 0.05908 | 177.19 | 613.8 | 732.7