## I-V Characteristic (mA-mm)
VDS (V) | VGS = -0.300 V | VGS = 0.100 V | VGS = 0.500 V | VGS = 0.900 V
0 | -2.2822e-05 | -0.5424 | -1.0777 | -5.401
0.01 | 0.0007862 | 7.53 | 15.693 | 12.75
0.02 | 0.0013881 | 15.172 | 31.885 | 30.284
0.03 | 0.0018406 | 22.072 | 48.138 | 47.889
0.04 | 0.0021861 | 28.501 | 64.59 | 65.72
0.05 | 0.0024601 | 34.333 | 80.6 | 83.07
0.06 | 0.0026845 | 39.598 | 96.63 | 100.5
0.07 | 0.0028764 | 44.408 | 112.38 | 117.71
0.08 | 0.0030406 | 48.613 | 128.33 | 135.08
0.09 | 0.0031843 | 52.371 | 143.67 | 151.94
0.1 | 0.0033275 | 55.723 | 158.88 | 168.74
0.11 | 0.0034606 | 58.49 | 174.11 | 185.65
0.12 | 0.0035822 | 61.15 | 188.91 | 202.3
0.13 | 0.0037217 | 63.55 | 203.61 | 218.57
0.14 | 0.0038478 | 65.56 | 217.87 | 234.73
0.15 | 0.0040009 | 67.54 | 232.05 | 250.77
0.16 | 0.0041176 | 69.15 | 245.78 | 266.54
0.17 | 0.0042604 | 70.73 | 259.38 | 282.25
0.18 | 0.0044019 | 72.11 | 272.45 | 297.37
0.19 | 0.004526 | 73.43 | 285.44 | 312.63
0.2 | 0.0046837 | 74.68 | 297.96 | 327.5
0.21 | 0.0048259 | 75.82 | 310.08 | 341.96
0.22 | 0.004982 | 77 | 322.09 | 356.61
0.23 | 0.0051308 | 78.12 | 333.53 | 370.71
0.24 | 0.0052961 | 79.36 | 344.57 | 384.6
0.25 | 0.005467 | 80.67 | 355.34 | 398.17
0.26 | 0.0056195 | 81.98 | 365.6 | 411.5
0.27 | 0.005676 | 83.35 | 375.76 | 424.74
0.28 | 0.005867 | 84.63 | 385.28 | 437.55
0.29 | 0.006074 | 86.07 | 394.52 | 449.97
0.3 | 0.006259 | 87.29 | 403.4 | 462.21
0.31 | 0.006456 | 88.58 | 412 | 474.39
0.32 | 0.006661 | 89.81 | 420.08 | 485.9
0.33 | 0.006875 | 91.02 | 427.98 | 497.38
0.34 | 0.007083 | 92.2 | 435.43 | 508.42
0.35 | 0.007304 | 93.36 | 442.58 | 519.06
0.36 | 0.007541 | 94.48 | 449.49 | 529.83
0.37 | 0.007732 | 95.45 | 455.94 | 539.82
0.38 | 0.00799 | 96.61 | 462.17 | 549.64
0.39 | 0.008246 | 97.73 | 468.07 | 559.16
0.4 | 0.008515 | 98.81 | 473.8 | 568.37
0.41 | 0.008744 | 100.03 | 479.18 | 577
0.42 | 0.008998 | 100.94 | 484.34 | 585.5
0.43 | 0.009283 | 102.1 | 489.3 | 594
0.44 | 0.009559 | 103.14 | 494.12 | 602.1
0.45 | 0.009874 | 104.24 | 498.62 | 609.5
0.46 | 0.010239 | 105.39 | 502.99 | 617
0.47 | 0.010578 | 106.41 | 507.19 | 623.9
0.48 | 0.010923 | 107.54 | 511.35 | 630.7
0.49 | 0.011311 | 108.61 | 515.29 | 637.1
0.5 | 0.011698 | 109.81 | 519.08 | 643
0.51 | 0.01217 | 110.84 | 522.78 | 648.9
0.52 | 0.012561 | 112.12 | 526.45 | 654.9
0.53 | 0.013012 | 113.23 | 529.9 | 660.1
0.54 | 0.013531 | 114.39 | 533.33 | 664.9
0.55 | 0.014014 | 115.61 | 536.58 | 669.7
0.56 | 0.014569 | 116.73 | 539.85 | 674.4
0.57 | 0.015143 | 118.07 | 542.93 | 678.8
0.58 | 0.015808 | 119.19 | 546.01 | 683
0.59 | 0.016282 | 120.41 | 548.94 | 686.4
0.6 | 0.01695 | 121.74 | 551.77 | 690.2
0.61 | 0.017607 | 122.86 | 554.52 | 693.6
0.62 | 0.018275 | 124.14 | 557.23 | 696.5
0.63 | 0.01889 | 125.42 | 559.78 | 699.6
0.64 | 0.019599 | 126.69 | 562.33 | 702.5
0.65 | 0.020266 | 128.01 | 564.72 | 705.1
0.66 | 0.020919 | 129.25 | 567.1 | 707.3
0.67 | 0.021776 | 130.55 | 569.33 | 709.6
0.68 | 0.022562 | 131.9 | 571.4 | 711.6
0.69 | 0.023354 | 133.17 | 573.5 | 713.3
0.7 | 0.024087 | 134.28 | 575.4 | 715.1
0.71 | 0.024959 | 135.71 | 577.2 | 716.5
0.72 | 0.025789 | 137.01 | 579.2 | 718
0.73 | 0.026594 | 138.27 | 581.2 | 719.2
0.74 | 0.027528 | 139.72 | 582.6 | 720.8
0.75 | 0.028516 | 140.82 | 584.6 | 722
0.76 | 0.029397 | 142.23 | 586 | 722.8
0.77 | 0.030258 | 143.6 | 587.4 | 723.6
0.78 | 0.031376 | 144.93 | 589 | 724.5
0.79 | 0.032273 | 146.32 | 590.4 | 725.3
0.8 | 0.033328 | 147.57 | 591.8 | 726
0.81 | 0.034258 | 148.98 | 593.2 | 726.9
0.82 | 0.035266 | 150.3 | 594.3 | 727.5
0.83 | 0.036402 | 151.73 | 595.8 | 728.2
0.84 | 0.0374 | 152.92 | 597 | 728.7
0.85 | 0.038519 | 154.41 | 598.2 | 729.3
0.86 | 0.039769 | 155.8 | 599.4 | 729.5
0.87 | 0.040776 | 157.2 | 600.7 | 729.9
0.88 | 0.04188 | 158.79 | 601.8 | 730.6
0.89 | 0.043241 | 159.93 | 603 | 731.1
0.9 | 0.044353 | 161.48 | 603.8 | 731.3
0.91 | 0.045734 | 162.99 | 605.1 | 731.9
0.92 | 0.046799 | 164.34 | 606.3 | 732
0.93 | 0.047993 | 165.89 | 607.4 | 732.5
0.94 | 0.049429 | 167.25 | 608.2 | 732.7
0.95 | 0.050555 | 168.76 | 609.2 | 733.1
0.96 | 0.052117 | 170.26 | 610.3 | 733.3
0.97 | 0.053218 | 171.7 | 611.1 | 733.8
0.98 | 0.054657 | 173.12 | 612.4 | 734.3
0.99 | 0.055963 | 174.61 | 613.4 | 734.3
1 | 0.05748 | 176.16 | 614.4 | 734.7