## I-V Characteristic (mA-mm)
VDS (V) | VGS = -0.300 V | VGS = 0.100 V | VGS = 0.500 V | VGS = 0.900 V
0 | -2.9685e-05 | -0.4325 | -0.9844 | -5.164
0.01 | 0.0008334 | 7.603 | 15.488 | 12.626
0.02 | 0.0014711 | 15.169 | 31.717 | 30.502
0.03 | 0.0019536 | 22.075 | 48.321 | 47.896
0.04 | 0.0023261 | 28.665 | 64.39 | 65.74
0.05 | 0.0026203 | 34.51 | 80.79 | 83.14
0.06 | 0.0028727 | 39.817 | 96.43 | 100.32
0.07 | 0.0030729 | 44.604 | 112.46 | 117.71
0.08 | 0.0032571 | 48.886 | 128.19 | 134.94
0.09 | 0.0034116 | 52.709 | 143.38 | 151.95
0.1 | 0.0035676 | 56.065 | 158.79 | 168.64
0.11 | 0.0037142 | 58.92 | 174.03 | 185.51
0.12 | 0.0038448 | 61.57 | 188.82 | 201.96
0.13 | 0.0040029 | 63.98 | 203.3 | 218.03
0.14 | 0.0041378 | 66.1 | 217.8 | 234.52
0.15 | 0.0042796 | 68.02 | 232.05 | 250.6
0.16 | 0.0044261 | 69.75 | 245.66 | 266.13
0.17 | 0.0045747 | 71.29 | 259.05 | 281.67
0.18 | 0.004733 | 72.73 | 272.39 | 297.01
0.19 | 0.0048819 | 74.05 | 285.51 | 312.25
0.2 | 0.0050414 | 75.26 | 297.84 | 327
0.21 | 0.0052076 | 76.54 | 310.04 | 341.64
0.22 | 0.0053582 | 77.72 | 321.99 | 356.05
0.23 | 0.0055543 | 78.92 | 333.36 | 370.26
0.24 | 0.005675 | 80.23 | 344.63 | 384.01
0.25 | 0.005852 | 81.45 | 355.38 | 397.73
0.26 | 0.006053 | 82.87 | 365.7 | 410.93
0.27 | 0.006255 | 84.29 | 375.65 | 423.92
0.28 | 0.006453 | 85.61 | 385.32 | 437.11
0.29 | 0.006655 | 87.09 | 394.68 | 449.46
0.3 | 0.006856 | 88.3 | 403.49 | 461.46
0.31 | 0.007077 | 89.66 | 412.05 | 473.64
0.32 | 0.007294 | 90.86 | 420.23 | 485.22
0.33 | 0.00751 | 92.06 | 428.22 | 496.73
0.34 | 0.007723 | 93.24 | 435.6 | 507.58
0.35 | 0.007982 | 94.39 | 442.79 | 518.32
0.36 | 0.008219 | 95.55 | 449.77 | 528.99
0.37 | 0.008484 | 96.67 | 456.28 | 539.11
0.38 | 0.008728 | 97.88 | 462.52 | 548.82
0.39 | 0.008969 | 98.8 | 468.36 | 558.36
0.4 | 0.009237 | 100.04 | 474.1 | 567.7
0.41 | 0.009508 | 101.14 | 479.6 | 576.4
0.42 | 0.009843 | 102.24 | 484.75 | 584.8
0.43 | 0.010142 | 103.42 | 489.66 | 593
0.44 | 0.010467 | 104.4 | 494.49 | 601.4
0.45 | 0.010797 | 105.58 | 499.09 | 609
0.46 | 0.011155 | 106.69 | 503.46 | 616.1
0.47 | 0.011551 | 107.81 | 507.69 | 623.3
0.48 | 0.011939 | 108.85 | 511.76 | 629.7
0.49 | 0.012345 | 109.96 | 515.75 | 636.5
0.5 | 0.012772 | 111.16 | 519.59 | 642.1
0.51 | 0.013257 | 112.28 | 523.27 | 648.3
0.52 | 0.013722 | 113.46 | 526.89 | 653.9
0.53 | 0.014281 | 114.52 | 530.43 | 659.4
0.54 | 0.014834 | 115.87 | 533.85 | 664.3
0.55 | 0.015389 | 117.01 | 537.12 | 669.3
0.56 | 0.015974 | 118.24 | 540.37 | 673.8
0.57 | 0.016627 | 119.52 | 543.4 | 677.8
0.58 | 0.0173 | 120.62 | 546.55 | 681.8
0.59 | 0.017902 | 121.9 | 549.49 | 685.6
0.6 | 0.018627 | 123.18 | 552.4 | 689.8
0.61 | 0.019366 | 124.48 | 555.09 | 693
0.62 | 0.020129 | 125.73 | 557.79 | 696.2
0.63 | 0.020738 | 126.97 | 560.34 | 699
0.64 | 0.021553 | 128.35 | 562.87 | 702.1
0.65 | 0.022386 | 129.54 | 565.27 | 704.4
0.66 | 0.023304 | 130.82 | 567.62 | 706.6
0.67 | 0.024053 | 132.08 | 569.92 | 709.3
0.68 | 0.024869 | 133.42 | 572 | 710.9
0.69 | 0.025775 | 134.8 | 574.1 | 713.1
0.7 | 0.026683 | 136.07 | 576 | 714.4
0.71 | 0.027581 | 137.44 | 578 | 716.1
0.72 | 0.028567 | 138.59 | 580 | 717.6
0.73 | 0.029525 | 139.99 | 581.6 | 718.8
0.74 | 0.030485 | 141.39 | 583.6 | 720.3
0.75 | 0.03158 | 142.7 | 585 | 721.3
0.76 | 0.032526 | 144.14 | 586.6 | 722.4
0.77 | 0.033639 | 145.38 | 588.2 | 723.5
0.78 | 0.034716 | 146.73 | 589.8 | 724.3
0.79 | 0.035771 | 148.1 | 591.4 | 725.3
0.8 | 0.036928 | 149.45 | 592.8 | 725.8
0.81 | 0.037926 | 150.76 | 594 | 726.7
0.82 | 0.03907 | 152.2 | 595.1 | 727.1
0.83 | 0.040387 | 153.61 | 596.6 | 728.1
0.84 | 0.041656 | 155.05 | 597.9 | 728.5
0.85 | 0.042687 | 156.39 | 599.2 | 729
0.86 | 0.043982 | 157.73 | 600.5 | 729.2
0.87 | 0.045333 | 159.23 | 601.4 | 729.9
0.88 | 0.046643 | 160.71 | 602.6 | 730.5
0.89 | 0.047943 | 162.16 | 603.8 | 730.9
0.9 | 0.049154 | 163.75 | 604.7 | 731.5
0.91 | 0.050471 | 165.05 | 606 | 731.7
0.92 | 0.051668 | 166.62 | 607 | 732.1
0.93 | 0.053466 | 168.1 | 608.2 | 732.3
0.94 | 0.054813 | 169.58 | 609.2 | 732.7
0.95 | 0.056364 | 171.03 | 610.3 | 733.1
0.96 | 0.05786 | 172.55 | 611.1 | 733.5
0.97 | 0.05908 | 173.95 | 612.2 | 733.8
0.98 | 0.06085 | 175.47 | 613.4 | 734.1
0.99 | 0.06212 | 177.03 | 614.3 | 734.5
1 | 0.06361 | 178.35 | 615.4 | 734.9