## I-V Characteristic (mA-mm)
VDS (V) | VGS = -0.300 V | VGS = 0.100 V | VGS = 0.500 V | VGS = 0.900 V
0 | -2.0214e-05 | -0.543 | -0.9077 | -5.483
0.01 | 0.0007409 | 7.596 | 15.544 | 12.643
0.02 | 0.0012894 | 14.963 | 31.877 | 30.13
0.03 | 0.001704 | 21.888 | 48.242 | 47.824
0.04 | 0.0020269 | 28.269 | 64.6 | 65.66
0.05 | 0.0022791 | 34.007 | 80.66 | 83.02
0.06 | 0.0024838 | 39.282 | 96.48 | 100.56
0.07 | 0.0026578 | 43.985 | 112.81 | 117.81
0.08 | 0.0028056 | 48.147 | 128.18 | 135.09
0.09 | 0.0029431 | 51.873 | 143.66 | 152
0.1 | 0.0030649 | 55.162 | 159.03 | 168.8
0.11 | 0.0031882 | 57.93 | 174.1 | 185.71
0.12 | 0.0033136 | 60.54 | 189.11 | 202.44
0.13 | 0.0034246 | 62.84 | 203.6 | 218.77
0.14 | 0.003551 | 64.9 | 217.93 | 234.88
0.15 | 0.0036689 | 66.77 | 232.11 | 250.92
0.16 | 0.0037824 | 68.39 | 245.96 | 266.77
0.17 | 0.0039004 | 69.96 | 259.44 | 282.53
0.18 | 0.004017 | 71.27 | 272.55 | 297.71
0.19 | 0.0041606 | 72.6 | 285.53 | 313.02
0.2 | 0.0042844 | 73.77 | 298.1 | 327.9
0.21 | 0.0044273 | 74.94 | 310.45 | 342.35
0.22 | 0.0045557 | 76.06 | 322.18 | 357.03
0.23 | 0.004701 | 77.18 | 333.71 | 371.19
0.24 | 0.0048454 | 78.4 | 344.86 | 385.1
0.25 | 0.0049921 | 79.62 | 355.52 | 398.74
0.26 | 0.0051386 | 81 | 365.96 | 412.16
0.27 | 0.0052968 | 82.26 | 375.94 | 425.36
0.28 | 0.0054413 | 83.67 | 385.56 | 438.19
0.29 | 0.0056156 | 84.99 | 394.81 | 450.76
0.3 | 0.005668 | 86.24 | 403.67 | 463.03
0.31 | 0.005865 | 87.61 | 412.34 | 475.25
0.32 | 0.006045 | 88.74 | 420.48 | 486.8
0.33 | 0.006248 | 89.94 | 428.34 | 498.32
0.34 | 0.006445 | 91.12 | 435.85 | 509.42
0.35 | 0.006646 | 92.2 | 443.06 | 520.07
0.36 | 0.00684 | 93.36 | 449.88 | 530.88
0.37 | 0.007053 | 94.5 | 456.44 | 540.93
0.38 | 0.007264 | 95.55 | 462.69 | 550.8
0.39 | 0.007489 | 96.63 | 468.59 | 560.35
0.4 | 0.007725 | 97.63 | 474.3 | 569.62
0.41 | 0.007959 | 98.58 | 479.68 | 578.6
0.42 | 0.008205 | 99.83 | 484.91 | 587
0.43 | 0.00842 | 100.88 | 489.86 | 595.1
0.44 | 0.008723 | 101.99 | 494.61 | 603.5
0.45 | 0.009013 | 103.18 | 499.11 | 611
0.46 | 0.009321 | 104.07 | 503.51 | 618.6
0.47 | 0.009584 | 105.19 | 507.71 | 625.3
0.48 | 0.009918 | 106.35 | 511.85 | 632.3
0.49 | 0.010239 | 107.41 | 515.76 | 638.7
0.5 | 0.010603 | 108.55 | 519.6 | 644.7
0.51 | 0.010989 | 109.57 | 523.27 | 650.7
0.52 | 0.011405 | 110.7 | 526.82 | 656.4
0.53 | 0.011804 | 111.86 | 530.4 | 661.7
0.54 | 0.012216 | 113.05 | 533.69 | 666.5
0.55 | 0.012718 | 114.08 | 537.02 | 671.5
0.56 | 0.013215 | 115.37 | 540.27 | 676
0.57 | 0.013763 | 116.55 | 543.33 | 680.4
0.58 | 0.01421 | 117.71 | 546.34 | 684.6
0.59 | 0.014759 | 118.99 | 549.22 | 688.4
0.6 | 0.01533 | 120.07 | 552.09 | 692
0.61 | 0.015881 | 121.38 | 554.83 | 695.2
0.62 | 0.016515 | 122.58 | 557.46 | 698.4
0.63 | 0.017118 | 123.82 | 560 | 701.3
0.64 | 0.017779 | 125.1 | 562.51 | 704.1
0.65 | 0.018387 | 126.23 | 564.95 | 706.6
0.66 | 0.019073 | 127.63 | 567.26 | 708.9
0.67 | 0.019755 | 128.85 | 569.46 | 711.1
0.68 | 0.020411 | 130.09 | 571.6 | 713
0.69 | 0.021072 | 131.32 | 573.5 | 714.9
0.7 | 0.021886 | 132.64 | 575.4 | 716.4
0.71 | 0.022667 | 133.94 | 577.6 | 718
0.72 | 0.023326 | 135.21 | 579.2 | 719.4
0.73 | 0.024179 | 136.48 | 581.2 | 720.8
0.74 | 0.025034 | 137.67 | 583 | 722
0.75 | 0.025797 | 139.07 | 584.4 | 723
0.76 | 0.026648 | 140.39 | 586.2 | 724
0.77 | 0.027368 | 141.7 | 587.6 | 724.7
0.78 | 0.028302 | 143.08 | 589.4 | 725.8
0.79 | 0.029109 | 144.26 | 590.8 | 726.5
0.8 | 0.030159 | 145.6 | 592 | 727.1
0.81 | 0.031055 | 146.95 | 593.6 | 728.1
0.82 | 0.032126 | 148.37 | 594.3 | 728.5
0.83 | 0.032761 | 149.64 | 595.8 | 729.1
0.84 | 0.033875 | 151.08 | 597.2 | 729.7
0.85 | 0.034962 | 152.4 | 598.2 | 729.9
0.86 | 0.036115 | 153.84 | 599.4 | 730.9
0.87 | 0.036981 | 155.25 | 600.4 | 731.1
0.88 | 0.037993 | 156.51 | 601.9 | 731.5
0.89 | 0.039092 | 158.05 | 602.8 | 731.9
0.9 | 0.040233 | 159.47 | 603.8 | 732.1
0.91 | 0.041322 | 160.87 | 605.1 | 732.4
0.92 | 0.042579 | 162.4 | 606.2 | 733.1
0.93 | 0.043615 | 163.58 | 607.4 | 732.9
0.94 | 0.044558 | 165.17 | 608.2 | 733.5
0.95 | 0.045941 | 166.62 | 609.1 | 734.1
0.96 | 0.047176 | 168.01 | 610.3 | 734.1
0.97 | 0.048468 | 169.58 | 611.1 | 734.3
0.98 | 0.049569 | 170.88 | 612.4 | 734.9
0.99 | 0.05094 | 172.4 | 613.3 | 735.1
1 | 0.052247 | 173.87 | 614.2 | 735.3