## I-V Characteristic (mA-mm)
VDS (V) | VGS = -0.300 V | VGS = 0.100 V | VGS = 0.500 V | VGS = 0.900 V
0 | -2.5075e-05 | -0.5238 | -1.1772 | -5.456
0.01 | 0.0007386 | 7.472 | 15.567 | 12.575
0.02 | 0.001291 | 15.045 | 31.956 | 30.222
0.03 | 0.0017066 | 21.903 | 48.239 | 47.852
0.04 | 0.0020333 | 28.328 | 64.64 | 65.52
0.05 | 0.0022828 | 34.088 | 80.85 | 83.1
0.06 | 0.0024896 | 39.305 | 96.67 | 100.67
0.07 | 0.0026661 | 44.089 | 112.7 | 118.11
0.08 | 0.002804 | 48.285 | 128.5 | 135.12
0.09 | 0.0029507 | 51.98 | 143.96 | 152.3
0.1 | 0.0030706 | 55.299 | 159.05 | 169.19
0.11 | 0.0031954 | 58.08 | 174.45 | 185.97
0.12 | 0.0033162 | 60.68 | 189.54 | 202.82
0.13 | 0.0034333 | 63.04 | 203.9 | 219.16
0.14 | 0.0035479 | 65.08 | 218.25 | 235.22
0.15 | 0.0036612 | 66.93 | 232.6 | 251.32
0.16 | 0.0037894 | 68.66 | 246.17 | 267.08
0.17 | 0.0039066 | 70.15 | 259.83 | 282.94
0.18 | 0.0040239 | 71.41 | 272.99 | 298.05
0.19 | 0.0041645 | 72.81 | 285.99 | 313.36
0.2 | 0.0042961 | 74 | 298.46 | 328.42
0.21 | 0.0044388 | 75.18 | 310.65 | 342.92
0.22 | 0.0045695 | 76.32 | 322.68 | 357.41
0.23 | 0.0047083 | 77.36 | 334.15 | 371.8
0.24 | 0.0048552 | 78.69 | 345.16 | 385.64
0.25 | 0.0049858 | 79.93 | 356.04 | 399.19
0.26 | 0.0051549 | 81.25 | 366.43 | 412.79
0.27 | 0.005314 | 82.64 | 376.34 | 425.97
0.28 | 0.0054724 | 83.97 | 386.04 | 438.76
0.29 | 0.005634 | 85.34 | 395.34 | 451.3
0.3 | 0.005677 | 86.64 | 404.07 | 463.62
0.31 | 0.005863 | 87.85 | 412.81 | 475.91
0.32 | 0.006049 | 89.05 | 420.94 | 487.38
0.33 | 0.00625 | 90.28 | 428.79 | 498.84
0.34 | 0.006455 | 91.45 | 436.25 | 510.08
0.35 | 0.00665 | 92.52 | 443.35 | 520.76
0.36 | 0.006835 | 93.76 | 450.36 | 531.41
0.37 | 0.007055 | 94.69 | 456.82 | 541.51
0.38 | 0.007276 | 95.82 | 462.99 | 551.48
0.39 | 0.007513 | 96.91 | 468.93 | 560.98
0.4 | 0.007725 | 98.02 | 474.72 | 570.2
0.41 | 0.007951 | 99.19 | 480.18 | 579
0.42 | 0.008197 | 100.13 | 485.32 | 588
0.43 | 0.008423 | 101.26 | 490.21 | 596.2
0.44 | 0.008724 | 102.42 | 495.02 | 604.2
0.45 | 0.009016 | 103.49 | 499.59 | 611.8
0.46 | 0.009329 | 104.45 | 503.95 | 619
0.47 | 0.009585 | 105.56 | 508.11 | 626.3
0.48 | 0.009951 | 106.67 | 512.3 | 632.9
0.49 | 0.010277 | 107.75 | 516.28 | 639.3
0.5 | 0.010657 | 108.94 | 520.04 | 645.4
0.51 | 0.011026 | 109.93 | 523.71 | 651.4
0.52 | 0.011437 | 111.17 | 527.38 | 656.9
0.53 | 0.011886 | 112.32 | 530.87 | 662.2
0.54 | 0.012278 | 113.41 | 534.28 | 667.5
0.55 | 0.012783 | 114.73 | 537.48 | 672.1
0.56 | 0.013261 | 115.77 | 540.79 | 676.8
0.57 | 0.013763 | 117.05 | 543.88 | 681.1
0.58 | 0.014295 | 118.23 | 546.89 | 685.2
0.59 | 0.014861 | 119.44 | 549.69 | 688.8
0.6 | 0.015396 | 120.6 | 552.61 | 692.6
0.61 | 0.015975 | 121.94 | 555.45 | 696.2
0.62 | 0.016563 | 123.1 | 558.06 | 699.3
0.63 | 0.017218 | 124.42 | 560.65 | 702.1
0.64 | 0.017838 | 125.61 | 563.09 | 704.8
0.65 | 0.018434 | 126.85 | 565.53 | 707.3
0.66 | 0.019066 | 128.17 | 567.88 | 709.6
0.67 | 0.019804 | 129.43 | 570 | 711.8
0.68 | 0.020478 | 130.78 | 572.3 | 713.8
0.69 | 0.021169 | 132 | 574.1 | 715.6
0.7 | 0.021975 | 133.14 | 576.4 | 717.2
0.71 | 0.022737 | 134.56 | 578.2 | 718.8
0.72 | 0.023506 | 135.81 | 580 | 720.2
0.73 | 0.024243 | 137.11 | 581.7 | 721.7
0.74 | 0.025052 | 138.49 | 583.4 | 722.6
0.75 | 0.025922 | 139.67 | 585 | 723.7
0.76 | 0.026577 | 141.04 | 586.6 | 724.9
0.77 | 0.027491 | 142.34 | 588.3 | 725.5
0.78 | 0.028355 | 143.73 | 589.8 | 726.7
0.79 | 0.029405 | 144.92 | 591 | 727.7
0.8 | 0.030191 | 146.25 | 592.6 | 728.1
0.81 | 0.031217 | 147.65 | 594 | 728.7
0.82 | 0.032163 | 148.98 | 595.4 | 729.5
0.83 | 0.032959 | 150.42 | 596.5 | 729.9
0.84 | 0.034008 | 151.62 | 597.8 | 730.5
0.85 | 0.035079 | 153.09 | 598.8 | 730.9
0.86 | 0.036019 | 154.46 | 600.2 | 731.3
0.87 | 0.037055 | 155.8 | 601.4 | 731.6
0.88 | 0.038079 | 157.35 | 602.5 | 732.3
0.89 | 0.039105 | 158.59 | 603.4 | 732.4
0.9 | 0.040201 | 160.12 | 604.6 | 733.1
0.91 | 0.041315 | 161.51 | 605.8 | 733.5
0.92 | 0.042409 | 162.93 | 606.8 | 733.5
0.93 | 0.043529 | 164.41 | 607.8 | 733.9
0.94 | 0.044634 | 165.74 | 608.6 | 734.7
0.95 | 0.046104 | 167.25 | 609.9 | 734.9
0.96 | 0.047247 | 168.75 | 610.8 | 735.1
0.97 | 0.048684 | 170.2 | 611.9 | 735.1
0.98 | 0.049539 | 171.48 | 613.1 | 735.2
0.99 | 0.050824 | 173.08 | 613.8 | 735.6
1 | 0.052125 | 174.53 | 615 | 735.9