## I-V Characteristic (mA-mm)
VDS (V) | VGS = -0.300 V | VGS = 0.100 V | VGS = 0.500 V | VGS = 0.900 V
0 | -2.1399e-05 | -0.5532 | -1.0865 | -5.332
0.01 | 0.0007698 | 7.575 | 15.5 | 12.408
0.02 | 0.001353 | 15.087 | 32.268 | 30.588
0.03 | 0.0017848 | 22.135 | 48.495 | 48.125
0.04 | 0.0021247 | 28.549 | 65.04 | 66.26
0.05 | 0.002396 | 34.356 | 81.07 | 83.55
0.06 | 0.0026084 | 39.633 | 97.17 | 100.98
0.07 | 0.0027895 | 44.399 | 113.21 | 118.57
0.08 | 0.0029516 | 48.64 | 128.81 | 135.64
0.09 | 0.0030884 | 52.39 | 144.67 | 153
0.1 | 0.0032273 | 55.715 | 159.84 | 169.74
0.11 | 0.0033524 | 58.56 | 175.07 | 186.79
0.12 | 0.003481 | 61.15 | 190.07 | 203.31
0.13 | 0.0036071 | 63.51 | 204.63 | 219.88
0.14 | 0.0037333 | 65.6 | 219.15 | 236.13
0.15 | 0.0038669 | 67.43 | 233.33 | 252.31
0.16 | 0.0039954 | 69.18 | 247.12 | 268.08
0.17 | 0.0041239 | 70.71 | 260.66 | 283.73
0.18 | 0.004252 | 72.13 | 273.99 | 299.34
0.19 | 0.0043784 | 73.38 | 287.01 | 314.47
0.2 | 0.004539 | 74.65 | 299.54 | 329.46
0.21 | 0.0046832 | 75.82 | 311.79 | 344.2
0.22 | 0.004831 | 77.04 | 323.68 | 358.48
0.23 | 0.0049743 | 78.18 | 335.41 | 373.08
0.24 | 0.0051334 | 79.33 | 346.43 | 386.86
0.25 | 0.0052914 | 80.66 | 357.17 | 400.53
0.26 | 0.0054462 | 82.02 | 367.57 | 413.93
0.27 | 0.0056216 | 83.44 | 377.48 | 427.14
0.28 | 0.00568 | 84.86 | 387.22 | 440.07
0.29 | 0.00587 | 86.02 | 396.44 | 452.58
0.3 | 0.00605 | 87.39 | 405.25 | 464.81
0.31 | 0.006268 | 88.64 | 413.89 | 476.93
0.32 | 0.006456 | 89.91 | 422.04 | 488.74
0.33 | 0.006657 | 91.06 | 429.93 | 500.15
0.34 | 0.006878 | 92.28 | 437.39 | 511.28
0.35 | 0.007093 | 93.48 | 444.53 | 522.03
0.36 | 0.007311 | 94.55 | 451.38 | 532.57
0.37 | 0.007511 | 95.67 | 457.99 | 542.87
0.38 | 0.007778 | 96.67 | 464.17 | 552.65
0.39 | 0.008004 | 97.79 | 470.07 | 562.13
0.4 | 0.008259 | 98.87 | 475.81 | 571.5
0.41 | 0.00849 | 99.99 | 481.24 | 580.2
0.42 | 0.008768 | 101.1 | 486.38 | 588.7
0.43 | 0.009024 | 102.06 | 491.28 | 597
0.44 | 0.009298 | 103.21 | 496.12 | 605.3
0.45 | 0.009596 | 104.38 | 500.62 | 612.6
0.46 | 0.009936 | 105.41 | 505 | 620
0.47 | 0.010248 | 106.61 | 509.21 | 626.9
0.48 | 0.010554 | 107.53 | 513.37 | 633.4
0.49 | 0.010983 | 108.75 | 517.27 | 640.3
0.5 | 0.01136 | 109.87 | 521.12 | 646.1
0.51 | 0.011796 | 111.07 | 524.75 | 652.1
0.52 | 0.012175 | 112.16 | 528.38 | 657.8
0.53 | 0.012673 | 113.21 | 531.9 | 663
0.54 | 0.013112 | 114.45 | 535.32 | 668.1
0.55 | 0.013618 | 115.61 | 538.62 | 672.5
0.56 | 0.014177 | 116.87 | 541.77 | 677.4
0.57 | 0.014719 | 117.92 | 544.95 | 681.3
0.58 | 0.015262 | 119.2 | 548 | 685.6
0.59 | 0.015762 | 120.44 | 550.87 | 689.4
0.6 | 0.016416 | 121.66 | 553.77 | 692.8
0.61 | 0.016998 | 122.96 | 556.44 | 696.4
0.62 | 0.017756 | 124.03 | 559.2 | 699.6
0.63 | 0.01837 | 125.38 | 561.76 | 702.4
0.64 | 0.018966 | 126.69 | 564.3 | 705.3
0.65 | 0.019698 | 127.97 | 566.66 | 707.6
0.66 | 0.020361 | 129.28 | 569 | 709.8
0.67 | 0.02115 | 130.49 | 571.2 | 712.1
0.68 | 0.021923 | 131.76 | 573.2 | 714
0.69 | 0.022634 | 133.11 | 575.2 | 715.7
0.7 | 0.02344 | 134.34 | 577 | 717.6
0.71 | 0.024264 | 135.59 | 579.1 | 718.9
0.72 | 0.025058 | 136.93 | 581.2 | 720.4
0.73 | 0.025929 | 138.21 | 582.8 | 721.7
0.74 | 0.02674 | 139.51 | 584.8 | 722.8
0.75 | 0.027639 | 140.91 | 586.2 | 724
0.76 | 0.028568 | 142.03 | 588 | 724.7
0.77 | 0.02939 | 143.5 | 589.4 | 725.7
0.78 | 0.03042 | 144.79 | 590.8 | 726.7
0.79 | 0.031414 | 146.09 | 592.6 | 727.3
0.8 | 0.032319 | 147.55 | 594 | 728.1
0.81 | 0.03326 | 148.7 | 595 | 728.7
0.82 | 0.034362 | 150.21 | 596.2 | 729.2
0.83 | 0.035383 | 151.54 | 597.6 | 729.9
0.84 | 0.036445 | 152.96 | 599 | 730.5
0.85 | 0.037436 | 154.29 | 599.9 | 731.3
0.86 | 0.038603 | 155.64 | 601.2 | 731.5
0.87 | 0.039745 | 157.13 | 602.3 | 731.9
0.88 | 0.040755 | 158.51 | 603.6 | 732.3
0.89 | 0.042011 | 159.97 | 604.6 | 732.9
0.9 | 0.043141 | 161.26 | 605.8 | 733.1
0.91 | 0.044471 | 162.83 | 607.1 | 733.5
0.92 | 0.045474 | 164.29 | 607.8 | 734.1
0.93 | 0.046828 | 165.67 | 609 | 734.5
0.94 | 0.048012 | 167.24 | 610.1 | 734.9
0.95 | 0.049148 | 168.58 | 611 | 734.7
0.96 | 0.050698 | 170.12 | 612.1 | 735.1
0.97 | 0.051925 | 171.56 | 613.3 | 735.4
0.98 | 0.053349 | 172.97 | 614.2 | 735.5
0.99 | 0.054548 | 174.51 | 615.4 | 735.9
1 | 0.055976 | 175.89 | 616.2 | 736.3