## I-V Characteristic (mA-mm)
VDS (V) | VGS = -0.300 V | VGS = 0.100 V | VGS = 0.500 V | VGS = 0.900 V
0 | -1.6826e-05 | -0.5364 | -0.8805 | -5.291
0.01 | 0.0007554 | 7.662 | 15.633 | 12.652
0.02 | 0.0013229 | 15.066 | 32.085 | 30.41
0.03 | 0.0017479 | 22.001 | 48.543 | 48.208
0.04 | 0.0020792 | 28.427 | 65.02 | 66.08
0.05 | 0.0023423 | 34.191 | 81.17 | 83.62
0.06 | 0.0025441 | 39.485 | 97.13 | 101.28
0.07 | 0.0027328 | 44.22 | 113.48 | 118.76
0.08 | 0.0028825 | 48.412 | 129.03 | 135.95
0.09 | 0.0030208 | 52.139 | 144.58 | 153.05
0.1 | 0.0031534 | 55.477 | 160.02 | 170.06
0.11 | 0.0032679 | 58.25 | 175.23 | 187.3
0.12 | 0.0033959 | 60.87 | 190.32 | 203.78
0.13 | 0.0035162 | 63.21 | 204.93 | 220.17
0.14 | 0.0036347 | 65.3 | 219.25 | 236.52
0.15 | 0.0037652 | 67.14 | 233.49 | 252.51
0.16 | 0.003893 | 68.82 | 247.56 | 268.68
0.17 | 0.0040243 | 70.31 | 260.98 | 284.11
0.18 | 0.0041321 | 71.69 | 274.19 | 299.5
0.19 | 0.0042723 | 73.01 | 287.25 | 314.93
0.2 | 0.004412 | 74.21 | 299.76 | 329.85
0.21 | 0.0045372 | 75.36 | 312.16 | 344.63
0.22 | 0.0047004 | 76.44 | 323.95 | 359.08
0.23 | 0.0048405 | 77.68 | 335.47 | 373.37
0.24 | 0.0049965 | 78.93 | 346.66 | 387.33
0.25 | 0.0051476 | 80.15 | 357.32 | 401.24
0.26 | 0.0053022 | 81.58 | 367.83 | 414.49
0.27 | 0.0054675 | 82.72 | 377.8 | 427.77
0.28 | 0.0056142 | 84.21 | 387.37 | 440.6
0.29 | 0.005667 | 85.53 | 396.65 | 453.09
0.3 | 0.005854 | 86.77 | 405.51 | 465.65
0.31 | 0.006044 | 88.06 | 414.14 | 477.62
0.32 | 0.006222 | 89.29 | 422.27 | 489.27
0.33 | 0.006429 | 90.45 | 430.14 | 500.77
0.34 | 0.006643 | 91.66 | 437.63 | 511.84
0.35 | 0.006847 | 92.72 | 444.77 | 522.72
0.36 | 0.007055 | 93.85 | 451.66 | 533.3
0.37 | 0.00727 | 94.96 | 458.16 | 543.42
0.38 | 0.007508 | 96.07 | 464.38 | 553.28
0.39 | 0.007703 | 97.05 | 470.25 | 562.87
0.4 | 0.007949 | 98.29 | 475.96 | 572
0.41 | 0.008199 | 99.19 | 481.38 | 581.2
0.42 | 0.008466 | 100.34 | 486.5 | 589.4
0.43 | 0.008703 | 101.42 | 491.49 | 597.8
0.44 | 0.008969 | 102.56 | 496.21 | 605.8
0.45 | 0.009245 | 103.66 | 500.78 | 613.5
0.46 | 0.009552 | 104.68 | 505.14 | 620.8
0.47 | 0.009882 | 105.78 | 509.35 | 627.7
0.48 | 0.010245 | 106.93 | 513.43 | 634.5
0.49 | 0.010581 | 108.07 | 517.4 | 640.9
0.5 | 0.010925 | 109.13 | 521.19 | 646.9
0.51 | 0.011342 | 110.25 | 524.95 | 652.6
0.52 | 0.011768 | 111.44 | 528.5 | 658.5
0.53 | 0.012251 | 112.49 | 532.05 | 663.7
0.54 | 0.012653 | 113.83 | 535.31 | 668.6
0.55 | 0.013117 | 114.73 | 538.64 | 673.7
0.56 | 0.013654 | 116.09 | 541.87 | 678
0.57 | 0.014125 | 117.22 | 544.99 | 682.4
0.58 | 0.014669 | 118.47 | 548.04 | 686.6
0.59 | 0.015271 | 119.79 | 550.91 | 690.2
0.6 | 0.015827 | 120.86 | 553.77 | 693.6
0.61 | 0.016382 | 122.19 | 556.52 | 697.1
0.62 | 0.017033 | 123.44 | 559.19 | 700.2
0.63 | 0.017658 | 124.7 | 561.73 | 703.2
0.64 | 0.018392 | 125.89 | 564.25 | 705.9
0.65 | 0.01908 | 127.21 | 566.71 | 708.4
0.66 | 0.01969 | 128.42 | 568.97 | 710.8
0.67 | 0.020402 | 129.74 | 571.1 | 712.8
0.68 | 0.021068 | 131.01 | 573.4 | 714.8
0.69 | 0.021822 | 132.24 | 575.3 | 716.5
0.7 | 0.022562 | 133.57 | 577 | 718.1
0.71 | 0.023408 | 134.88 | 579 | 719.7
0.72 | 0.02415 | 136.23 | 581.2 | 721.2
0.73 | 0.024989 | 137.56 | 582.9 | 722.4
0.74 | 0.025752 | 138.68 | 584.8 | 723.6
0.75 | 0.026635 | 140.08 | 586.2 | 724.5
0.76 | 0.027469 | 141.44 | 588 | 725.7
0.77 | 0.028412 | 142.72 | 589.4 | 726.7
0.78 | 0.02934 | 144.1 | 591 | 727.4
0.79 | 0.030085 | 145.38 | 592.2 | 728.3
0.8 | 0.031176 | 146.69 | 593.8 | 728.7
0.81 | 0.03216 | 148.09 | 595 | 729.7
0.82 | 0.033195 | 149.49 | 596.2 | 729.9
0.83 | 0.033947 | 150.7 | 597.8 | 730.9
0.84 | 0.035086 | 152.2 | 599 | 731.4
0.85 | 0.036046 | 153.57 | 600.1 | 731.5
0.86 | 0.037145 | 154.97 | 601.4 | 732.3
0.87 | 0.038311 | 156.45 | 602.6 | 732.4
0.88 | 0.039385 | 157.67 | 603.6 | 733.1
0.89 | 0.040515 | 159.2 | 604.4 | 733.3
0.9 | 0.041549 | 160.57 | 605.8 | 733.5
0.91 | 0.042698 | 162.02 | 607.1 | 734.1
0.92 | 0.043877 | 163.59 | 607.9 | 734.7
0.93 | 0.045075 | 164.81 | 609 | 734.9
0.94 | 0.046146 | 166.37 | 609.8 | 735.1
0.95 | 0.047563 | 167.81 | 611 | 735.2
0.96 | 0.048692 | 169.32 | 612.2 | 735.5
0.97 | 0.049957 | 170.82 | 613.5 | 735.9
0.98 | 0.051161 | 172.24 | 614.2 | 736.3
0.99 | 0.05245 | 173.67 | 615.3 | 736.5
1 | 0.053748 | 175.17 | 616.3 | 736.7