## I-V Characteristic (mA-mm)
VDS (V) | VGS = -0.300 V | VGS = 0.100 V | VGS = 0.500 V | VGS = 0.900 V
0 | -1.9014e-05 | -0.5021 | -1.124 | -5.19
0.01 | 0.0007869 | 7.658 | 15.652 | 12.66
0.02 | 0.0013757 | 15.166 | 32.204 | 30.49
0.03 | 0.0018176 | 22.167 | 48.626 | 48.288
0.04 | 0.0021638 | 28.626 | 65.14 | 66.22
0.05 | 0.0024339 | 34.464 | 81.3 | 83.91
0.06 | 0.0026495 | 39.817 | 97.42 | 101.34
0.07 | 0.0028412 | 44.586 | 113.76 | 119.05
0.08 | 0.0029993 | 48.821 | 129.33 | 136.24
0.09 | 0.0031479 | 52.595 | 145.01 | 153.34
0.1 | 0.0032859 | 55.972 | 160.39 | 170.35
0.11 | 0.0034003 | 58.76 | 175.54 | 187.61
0.12 | 0.0035371 | 61.51 | 190.84 | 204.13
0.13 | 0.0036665 | 63.83 | 205.39 | 220.6
0.14 | 0.0037887 | 65.96 | 219.79 | 236.91
0.15 | 0.0039193 | 67.89 | 234.14 | 252.99
0.16 | 0.0040445 | 69.51 | 247.9 | 269.23
0.17 | 0.0041821 | 71.1 | 261.64 | 284.69
0.18 | 0.0042974 | 72.49 | 274.75 | 300.08
0.19 | 0.0044469 | 73.82 | 287.82 | 315.55
0.2 | 0.0045854 | 75.07 | 300.48 | 330.38
0.21 | 0.0047204 | 76.3 | 312.84 | 345.35
0.22 | 0.0048744 | 77.4 | 324.7 | 359.71
0.23 | 0.0050243 | 78.65 | 336.35 | 374.02
0.24 | 0.0051808 | 79.89 | 347.48 | 388.02
0.25 | 0.0053264 | 81.17 | 358.25 | 401.85
0.26 | 0.0054934 | 82.5 | 368.75 | 415.22
0.27 | 0.005665 | 83.78 | 378.77 | 428.51
0.28 | 0.005713 | 85.23 | 388.39 | 441.38
0.29 | 0.005906 | 86.65 | 397.69 | 454
0.3 | 0.006098 | 87.93 | 406.51 | 466.51
0.31 | 0.006316 | 89.25 | 415.23 | 478.48
0.32 | 0.006474 | 90.29 | 423.3 | 490.14
0.33 | 0.006715 | 91.52 | 431.3 | 501.67
0.34 | 0.006925 | 92.8 | 438.81 | 512.68
0.35 | 0.007145 | 93.92 | 445.98 | 523.65
0.36 | 0.007341 | 95.06 | 452.91 | 534.15
0.37 | 0.007569 | 96.15 | 459.44 | 544.34
0.38 | 0.007802 | 97.25 | 465.66 | 554.25
0.39 | 0.008027 | 98.33 | 471.61 | 563.75
0.4 | 0.008294 | 99.39 | 477.35 | 573.2
0.41 | 0.008557 | 100.44 | 482.79 | 582
0.42 | 0.008824 | 101.62 | 487.96 | 590.4
0.43 | 0.009066 | 102.63 | 492.94 | 598.8
0.44 | 0.009347 | 103.79 | 497.73 | 606.7
0.45 | 0.009649 | 104.95 | 502.24 | 614.3
0.46 | 0.009957 | 105.85 | 506.67 | 621.8
0.47 | 0.0103 | 107.05 | 510.88 | 628.9
0.48 | 0.010683 | 108.19 | 514.97 | 635.5
0.49 | 0.011061 | 109.26 | 518.92 | 642.1
0.5 | 0.011378 | 110.38 | 522.71 | 648.1
0.51 | 0.011833 | 111.48 | 526.39 | 653.7
0.52 | 0.012272 | 112.61 | 530.05 | 659.4
0.53 | 0.012811 | 113.81 | 533.52 | 664.9
0.54 | 0.013192 | 115 | 536.86 | 669.8
0.55 | 0.013736 | 116.09 | 540.16 | 674.4
0.56 | 0.014264 | 117.27 | 543.4 | 679.2
0.57 | 0.01481 | 118.51 | 546.5 | 683.2
0.58 | 0.015382 | 119.73 | 549.52 | 687.2
0.59 | 0.015966 | 121.04 | 552.34 | 691.4
0.6 | 0.016595 | 122.06 | 555.24 | 695
0.61 | 0.017164 | 123.4 | 558.03 | 698.2
0.62 | 0.017893 | 124.71 | 560.64 | 701.2
0.63 | 0.01851 | 125.89 | 563.3 | 704
0.64 | 0.019279 | 127.24 | 565.72 | 706.8
0.65 | 0.019878 | 128.29 | 568.11 | 709.5
0.66 | 0.020618 | 129.72 | 570.3 | 711.6
0.67 | 0.021375 | 131.02 | 572.4 | 713.7
0.68 | 0.022053 | 132.33 | 574.8 | 715.7
0.69 | 0.02284 | 133.54 | 576.6 | 717.4
0.7 | 0.023717 | 134.81 | 578.6 | 719.2
0.71 | 0.024544 | 136.07 | 580.6 | 720.8
0.72 | 0.025292 | 137.4 | 582.3 | 722
0.73 | 0.02617 | 138.76 | 584.4 | 723.6
0.74 | 0.02694 | 139.85 | 586.2 | 724.7
0.75 | 0.028049 | 141.24 | 587.4 | 725.5
0.76 | 0.028809 | 142.58 | 589.4 | 726.7
0.77 | 0.029698 | 143.87 | 590.9 | 727.5
0.78 | 0.030712 | 145.33 | 591.9 | 728.3
0.79 | 0.031504 | 146.43 | 593.8 | 729.1
0.8 | 0.032669 | 147.85 | 594.9 | 729.9
0.81 | 0.033618 | 149.25 | 596.5 | 730.6
0.82 | 0.034629 | 150.58 | 597.8 | 731.3
0.83 | 0.035585 | 152.04 | 599 | 731.6
0.84 | 0.036802 | 153.32 | 600.3 | 732.3
0.85 | 0.03781 | 154.76 | 601.4 | 732.4
0.86 | 0.038885 | 156.11 | 602.6 | 733.3
0.87 | 0.039984 | 157.55 | 603.8 | 733.7
0.88 | 0.041118 | 158.84 | 605 | 733.9
0.89 | 0.042304 | 160.31 | 605.8 | 734.7
0.9 | 0.043315 | 161.76 | 607.1 | 734.9
0.91 | 0.044692 | 163.13 | 608.3 | 735.1
0.92 | 0.045915 | 164.65 | 609.2 | 735.4
0.93 | 0.047229 | 165.91 | 610.2 | 735.6
0.94 | 0.048342 | 167.42 | 611.1 | 736.3
0.95 | 0.049744 | 168.96 | 612.2 | 736.3
0.96 | 0.050993 | 170.4 | 613.5 | 736.7
0.97 | 0.052151 | 171.88 | 614.5 | 737
0.98 | 0.053613 | 173.24 | 615.4 | 737.3
0.99 | 0.054883 | 174.88 | 616.5 | 737.7
1 | 0.056166 | 176.29 | 617.2 | 737.7