## I-V Characteristic (mA-mm)
VDS (V) | VGS = -0.300 V | VGS = 0.100 V | VGS = 0.500 V | VGS = 0.900 V
0 | -2.4768e-05 | -0.511 | -1.096 | -5.426
0.01 | 0.0007636 | 7.621 | 15.863 | 12.841
0.02 | 0.0013466 | 15.075 | 32.208 | 30.504
0.03 | 0.0017839 | 22.108 | 48.663 | 48.359
0.04 | 0.0021202 | 28.575 | 65.1 | 66.3
0.05 | 0.0023805 | 34.394 | 81.46 | 83.94
0.06 | 0.0026052 | 39.652 | 97.51 | 101.42
0.07 | 0.0027865 | 44.449 | 113.39 | 118.89
0.08 | 0.0029513 | 48.679 | 129.58 | 136.47
0.09 | 0.0030899 | 52.455 | 145.09 | 153.4
0.1 | 0.0032251 | 55.749 | 160.27 | 170.27
0.11 | 0.0033609 | 58.6 | 175.68 | 187.46
0.12 | 0.003471 | 61.23 | 190.7 | 204.27
0.13 | 0.003606 | 63.64 | 205.43 | 220.55
0.14 | 0.0037252 | 65.65 | 219.68 | 236.93
0.15 | 0.0038541 | 67.56 | 234.15 | 253.25
0.16 | 0.0039878 | 69.3 | 247.95 | 268.95
0.17 | 0.0041179 | 70.79 | 261.53 | 284.82
0.18 | 0.0042632 | 72.26 | 274.75 | 300.28
0.19 | 0.0043882 | 73.47 | 287.9 | 315.47
0.2 | 0.0045353 | 74.73 | 300.41 | 330.41
0.21 | 0.0046738 | 75.96 | 312.62 | 345.11
0.22 | 0.0048045 | 77.08 | 324.79 | 359.91
0.23 | 0.0049771 | 78.4 | 336.3 | 373.92
0.24 | 0.0051245 | 79.49 | 347.27 | 387.9
0.25 | 0.0052948 | 80.79 | 358.13 | 401.77
0.26 | 0.0054453 | 82.16 | 368.52 | 415.15
0.27 | 0.0056163 | 83.56 | 378.67 | 428.29
0.28 | 0.005655 | 84.89 | 388.14 | 441.34
0.29 | 0.00586 | 86.29 | 397.53 | 453.85
0.3 | 0.006043 | 87.58 | 406.39 | 466.02
0.31 | 0.006245 | 88.83 | 414.92 | 478.41
0.32 | 0.006439 | 90.08 | 423.09 | 489.97
0.33 | 0.006622 | 91.22 | 431.11 | 501.46
0.34 | 0.006842 | 92.41 | 438.52 | 512.5
0.35 | 0.007053 | 93.57 | 445.58 | 523.15
0.36 | 0.007289 | 94.69 | 452.6 | 534.1
0.37 | 0.007478 | 95.83 | 459.14 | 544.07
0.38 | 0.00772 | 96.93 | 465.34 | 553.84
0.39 | 0.00796 | 97.99 | 471.24 | 563.4
0.4 | 0.008216 | 99.17 | 476.93 | 572.7
0.41 | 0.008437 | 100.18 | 482.42 | 581.6
0.42 | 0.00869 | 101.28 | 487.58 | 589.8
0.43 | 0.008973 | 102.36 | 492.45 | 598.2
0.44 | 0.009229 | 103.38 | 497.26 | 606.3
0.45 | 0.009574 | 104.48 | 501.87 | 613.8
0.46 | 0.009883 | 105.67 | 506.18 | 621.2
0.47 | 0.010225 | 106.58 | 510.37 | 628.1
0.48 | 0.010552 | 107.85 | 514.48 | 635.1
0.49 | 0.010917 | 108.99 | 518.39 | 641.3
0.5 | 0.011322 | 110.05 | 522.23 | 647.3
0.51 | 0.011714 | 111.25 | 525.86 | 653.2
0.52 | 0.012165 | 112.21 | 529.5 | 658.7
0.53 | 0.012625 | 113.53 | 533.02 | 664.3
0.54 | 0.013086 | 114.65 | 536.38 | 669.3
0.55 | 0.013532 | 115.81 | 539.56 | 674.1
0.56 | 0.014137 | 117.09 | 542.82 | 678.6
0.57 | 0.01467 | 118.2 | 545.9 | 683
0.58 | 0.015273 | 119.47 | 548.94 | 686.6
0.59 | 0.01583 | 120.68 | 551.93 | 690.4
0.6 | 0.016415 | 121.9 | 554.6 | 694
0.61 | 0.017016 | 123.08 | 557.47 | 697.4
0.62 | 0.017618 | 124.35 | 560.09 | 700.5
0.63 | 0.0183 | 125.63 | 562.65 | 703.4
0.64 | 0.01905 | 126.91 | 565.09 | 706.1
0.65 | 0.019689 | 128.26 | 567.49 | 708.7
0.66 | 0.020344 | 129.26 | 569.9 | 710.8
0.67 | 0.021124 | 130.7 | 572 | 713.1
0.68 | 0.02187 | 132 | 574.1 | 714.9
0.69 | 0.022671 | 133.28 | 575.9 | 716.9
0.7 | 0.023457 | 134.64 | 578.2 | 718.5
0.71 | 0.024276 | 135.79 | 580 | 720.1
0.72 | 0.025091 | 137.24 | 581.8 | 721.5
0.73 | 0.02578 | 138.56 | 583.7 | 722.6
0.74 | 0.026731 | 139.8 | 585.3 | 724
0.75 | 0.027665 | 141.08 | 587.2 | 724.7
0.76 | 0.028574 | 142.34 | 588.4 | 725.9
0.77 | 0.02948 | 143.7 | 590.4 | 726.9
0.78 | 0.030406 | 145.14 | 591.5 | 727.5
0.79 | 0.031258 | 146.43 | 592.9 | 728.3
0.8 | 0.03229 | 147.62 | 594.3 | 729.1
0.81 | 0.033334 | 149.05 | 595.8 | 729.9
0.82 | 0.034359 | 150.46 | 597.2 | 730.5
0.83 | 0.035441 | 151.9 | 598.8 | 731.1
0.84 | 0.036281 | 153.36 | 599.7 | 731.5
0.85 | 0.03744 | 154.58 | 600.8 | 731.9
0.86 | 0.038588 | 156.01 | 602 | 732.4
0.87 | 0.039678 | 157.47 | 603.1 | 732.9
0.88 | 0.040813 | 158.81 | 604.3 | 733.5
0.89 | 0.041913 | 160.28 | 605.5 | 733.8
0.9 | 0.043106 | 161.74 | 606.4 | 734.3
0.91 | 0.044188 | 163.17 | 607.6 | 734.9
0.92 | 0.045452 | 164.63 | 608.8 | 734.7
0.93 | 0.046683 | 166.09 | 609.9 | 735.3
0.94 | 0.047925 | 167.43 | 610.8 | 735.3
0.95 | 0.049098 | 169.06 | 611.8 | 735.6
0.96 | 0.050481 | 170.47 | 613.1 | 736.3
0.97 | 0.051823 | 171.92 | 613.8 | 736.3
0.98 | 0.053295 | 173.51 | 615 | 736.7
0.99 | 0.054414 | 174.77 | 616.2 | 736.7
1 | 0.055831 | 176.35 | 617 | 737.4