## I-V Characteristic (mA-mm)
VDS (V) | VGS = -0.300 V | VGS = 0.100 V | VGS = 0.500 V | VGS = 0.900 V
0 | -1.2401e-05 | -0.50627 | -1.0801 | -5.472
0.01 | 0.00075 | 7.585 | 15.899 | 12.871
0.02 | 0.0013111 | 15.234 | 32.344 | 30.585
0.03 | 0.0017336 | 22.185 | 48.813 | 48.415
0.04 | 0.0020587 | 28.679 | 65.33 | 66.42
0.05 | 0.0023155 | 34.519 | 81.62 | 84.1
0.06 | 0.0025197 | 39.804 | 97.79 | 101.7
0.07 | 0.0026914 | 44.639 | 113.91 | 119.22
0.08 | 0.0028492 | 48.853 | 129.93 | 136.83
0.09 | 0.0029868 | 52.631 | 145.44 | 153.85
0.1 | 0.0031164 | 55.968 | 160.81 | 170.89
0.11 | 0.0032398 | 58.81 | 176.23 | 187.98
0.12 | 0.0033593 | 61.42 | 191.05 | 204.58
0.13 | 0.0034821 | 63.83 | 206.09 | 221.39
0.14 | 0.0035923 | 65.82 | 220.39 | 237.58
0.15 | 0.0037265 | 67.78 | 234.64 | 253.83
0.16 | 0.0038423 | 69.43 | 248.52 | 269.75
0.17 | 0.0039542 | 70.95 | 262.17 | 285.61
0.18 | 0.0040888 | 72.39 | 275.46 | 301.02
0.19 | 0.0042253 | 73.66 | 288.54 | 316.41
0.2 | 0.0043595 | 74.92 | 301.14 | 331.46
0.21 | 0.0044932 | 76.12 | 313.42 | 346.27
0.22 | 0.0046309 | 77.28 | 325.43 | 361
0.23 | 0.0047742 | 78.44 | 336.92 | 375.22
0.24 | 0.004907 | 79.65 | 348.09 | 389.14
0.25 | 0.005076 | 80.95 | 358.91 | 402.91
0.26 | 0.0052241 | 82.36 | 369.21 | 416.19
0.27 | 0.0053765 | 83.72 | 379.4 | 429.8
0.28 | 0.0055445 | 84.95 | 388.96 | 442.53
0.29 | 0.005658 | 86.35 | 398.2 | 455.12
0.3 | 0.005832 | 87.66 | 407.07 | 467.51
0.31 | 0.006016 | 88.97 | 415.68 | 479.64
0.32 | 0.006192 | 90.17 | 423.84 | 491.32
0.33 | 0.006393 | 91.26 | 431.76 | 502.86
0.34 | 0.006584 | 92.54 | 439.24 | 513.94
0.35 | 0.006786 | 93.53 | 446.38 | 524.77
0.36 | 0.007 | 94.83 | 453.33 | 535.44
0.37 | 0.007203 | 95.83 | 459.81 | 545.52
0.38 | 0.007413 | 96.95 | 466.03 | 555.39
0.39 | 0.007604 | 98.08 | 471.93 | 564.94
0.4 | 0.007868 | 99.09 | 477.68 | 574.1
0.41 | 0.008094 | 100.26 | 483.11 | 583
0.42 | 0.008373 | 101.2 | 488.26 | 591.4
0.43 | 0.008614 | 102.34 | 493.17 | 599.9
0.44 | 0.00888 | 103.5 | 497.96 | 607.8
0.45 | 0.009141 | 104.54 | 502.55 | 615.4
0.46 | 0.009441 | 105.71 | 506.83 | 622.7
0.47 | 0.009756 | 106.61 | 511.13 | 629.7
0.48 | 0.010084 | 107.81 | 515.2 | 636.4
0.49 | 0.010425 | 109.01 | 519.15 | 642.8
0.5 | 0.01077 | 110.05 | 522.92 | 648.7
0.51 | 0.011177 | 111.19 | 526.62 | 654.9
0.52 | 0.01158 | 112.32 | 530.25 | 660.1
0.53 | 0.012056 | 113.54 | 533.66 | 665.4
0.54 | 0.012486 | 114.68 | 537.04 | 670.6
0.55 | 0.01297 | 115.87 | 540.26 | 675.4
0.56 | 0.013445 | 116.92 | 543.51 | 679.8
0.57 | 0.013949 | 118.23 | 546.61 | 684
0.58 | 0.014481 | 119.35 | 549.57 | 688.2
0.59 | 0.015076 | 120.68 | 552.54 | 692
0.6 | 0.015628 | 121.91 | 555.28 | 695.8
0.61 | 0.016164 | 123.02 | 558 | 699
0.62 | 0.016794 | 124.28 | 560.65 | 701.6
0.63 | 0.017413 | 125.59 | 563.18 | 704.6
0.64 | 0.018119 | 126.84 | 565.72 | 707.5
0.65 | 0.018756 | 128.17 | 568.07 | 709.7
0.66 | 0.019378 | 129.34 | 570.3 | 712
0.67 | 0.020158 | 130.69 | 572.4 | 714.1
0.68 | 0.020839 | 131.94 | 574.8 | 716
0.69 | 0.021596 | 133.2 | 576.6 | 717.8
0.7 | 0.022318 | 134.47 | 578.6 | 719.6
0.71 | 0.023133 | 135.71 | 580.8 | 720.8
0.72 | 0.023796 | 137.07 | 582.4 | 722.1
0.73 | 0.024582 | 138.43 | 584.2 | 723.6
0.74 | 0.025421 | 139.63 | 585.5 | 724.9
0.75 | 0.026347 | 140.82 | 587.4 | 725.5
0.76 | 0.027113 | 142.24 | 589 | 726.9
0.77 | 0.028 | 143.55 | 590.8 | 727.7
0.78 | 0.028981 | 144.9 | 591.9 | 728.3
0.79 | 0.029756 | 146.23 | 593.6 | 729.1
0.8 | 0.030817 | 147.43 | 594.9 | 729.9
0.81 | 0.031728 | 148.85 | 596 | 730.3
0.82 | 0.032776 | 150.18 | 597.6 | 730.9
0.83 | 0.033682 | 151.6 | 599 | 731.5
0.84 | 0.034622 | 152.98 | 599.8 | 732.2
0.85 | 0.035642 | 154.28 | 601 | 732.5
0.86 | 0.036618 | 155.64 | 602.2 | 733.1
0.87 | 0.037732 | 157.06 | 603.5 | 733.5
0.88 | 0.038901 | 158.51 | 604.6 | 733.8
0.89 | 0.039946 | 159.79 | 605.8 | 734.3
0.9 | 0.040908 | 161.32 | 606.7 | 734.9
0.91 | 0.042107 | 162.71 | 607.6 | 734.9
0.92 | 0.043335 | 164.18 | 609 | 735.1
0.93 | 0.044596 | 165.7 | 609.9 | 735.4
0.94 | 0.045686 | 166.97 | 611 | 735.7
0.95 | 0.046921 | 168.54 | 612.2 | 736.1
0.96 | 0.048112 | 169.9 | 613.1 | 736.3
0.97 | 0.049184 | 171.4 | 614 | 736.7
0.98 | 0.050729 | 173 | 615 | 736.7
0.99 | 0.05203 | 174.33 | 616.3 | 737.1
1 | 0.053299 | 175.83 | 617 | 737.1