## I-V Characteristic (mA-mm)
VDS (V) | VGS = -0.300 V | VGS = 0.100 V | VGS = 0.500 V | VGS = 0.900 V
0 | -2.2573e-05 | -0.5542 | -1.086 | -5.398
0.01 | 0.0007702 | 7.606 | 15.836 | 12.792
0.02 | 0.0013558 | 15.253 | 32.127 | 30.44
0.03 | 0.001791 | 22.226 | 48.542 | 48.251
0.04 | 0.00213 | 28.731 | 64.98 | 65.95
0.05 | 0.0023922 | 34.558 | 81.32 | 83.72
0.06 | 0.0026129 | 39.838 | 97.27 | 101.18
0.07 | 0.0027948 | 44.714 | 113.17 | 118.56
0.08 | 0.0029513 | 48.95 | 129.42 | 136.13
0.09 | 0.0030994 | 52.715 | 144.71 | 153.26
0.1 | 0.0032321 | 56.076 | 159.96 | 169.96
0.11 | 0.0033711 | 58.92 | 175.51 | 186.96
0.12 | 0.003489 | 61.55 | 190.34 | 203.56
0.13 | 0.0036112 | 64.03 | 205.02 | 220.3
0.14 | 0.0037327 | 66 | 219.37 | 236.24
0.15 | 0.003853 | 67.97 | 233.81 | 252.53
0.16 | 0.003986 | 69.67 | 247.52 | 268.46
0.17 | 0.0041118 | 71.19 | 261.17 | 283.92
0.18 | 0.0042495 | 72.61 | 274.43 | 299.44
0.19 | 0.0043808 | 73.93 | 287.48 | 314.93
0.2 | 0.0045253 | 75.23 | 299.94 | 329.74
0.21 | 0.0046693 | 76.44 | 312.21 | 344.35
0.22 | 0.0048121 | 77.6 | 324.37 | 359.19
0.23 | 0.0049696 | 78.72 | 335.76 | 373.36
0.24 | 0.0051234 | 79.99 | 346.87 | 387.16
0.25 | 0.0052702 | 81.3 | 357.79 | 400.88
0.26 | 0.0054441 | 82.66 | 368.06 | 414.27
0.27 | 0.0056046 | 84.14 | 378.21 | 427.72
0.28 | 0.005628 | 85.3 | 387.81 | 440.36
0.29 | 0.00581 | 86.75 | 397.13 | 452.99
0.3 | 0.006009 | 88.1 | 405.93 | 465.34
0.31 | 0.006225 | 89.29 | 414.6 | 477.19
0.32 | 0.006419 | 90.58 | 422.84 | 489.06
0.33 | 0.006604 | 91.72 | 430.76 | 500.56
0.34 | 0.006815 | 92.95 | 438.21 | 511.57
0.35 | 0.007034 | 94.04 | 445.37 | 522.25
0.36 | 0.007256 | 95.17 | 452.41 | 532.9
0.37 | 0.007459 | 96.23 | 458.96 | 543.1
0.38 | 0.007692 | 97.39 | 465.15 | 552.97
0.39 | 0.007924 | 98.47 | 470.98 | 562.37
0.4 | 0.00815 | 99.62 | 476.77 | 571.6
0.41 | 0.008416 | 100.76 | 482.31 | 580.5
0.42 | 0.008687 | 101.66 | 487.42 | 589
0.43 | 0.008985 | 102.78 | 492.3 | 597.4
0.44 | 0.009242 | 103.9 | 497.12 | 605.1
0.45 | 0.009556 | 104.92 | 501.72 | 612.8
0.46 | 0.009857 | 106.19 | 506.03 | 619.9
0.47 | 0.010205 | 107.09 | 510.25 | 626.9
0.48 | 0.010561 | 108.42 | 514.32 | 633.4
0.49 | 0.010912 | 109.39 | 518.31 | 640.3
0.5 | 0.011329 | 110.54 | 522.03 | 646.3
0.51 | 0.011677 | 111.6 | 525.7 | 652.1
0.52 | 0.012154 | 112.84 | 529.3 | 657.7
0.53 | 0.012624 | 114 | 532.83 | 662.9
0.54 | 0.013117 | 115.08 | 536.21 | 668.1
0.55 | 0.01357 | 116.34 | 539.31 | 672.5
0.56 | 0.014103 | 117.43 | 542.52 | 677.2
0.57 | 0.014669 | 118.65 | 545.7 | 681.2
0.58 | 0.01518 | 119.94 | 548.64 | 685.6
0.59 | 0.015743 | 121.14 | 551.56 | 689.2
0.6 | 0.016358 | 122.38 | 554.3 | 693
0.61 | 0.017008 | 123.43 | 557.08 | 696.2
0.62 | 0.017583 | 124.83 | 559.71 | 699.2
0.63 | 0.018265 | 126.13 | 562.31 | 702.1
0.64 | 0.018964 | 127.33 | 564.73 | 704.8
0.65 | 0.019722 | 128.71 | 567.13 | 707.3
0.66 | 0.020361 | 129.85 | 569.49 | 709.6
0.67 | 0.021083 | 131.12 | 571.6 | 711.7
0.68 | 0.021784 | 132.44 | 573.6 | 713.7
0.69 | 0.022579 | 133.72 | 575.7 | 715.5
0.7 | 0.023386 | 134.88 | 577.6 | 717.1
0.71 | 0.024256 | 136.23 | 579.6 | 718.6
0.72 | 0.025029 | 137.57 | 581.6 | 719.7
0.73 | 0.025695 | 138.87 | 583.3 | 721.2
0.74 | 0.026688 | 140.23 | 584.8 | 722.1
0.75 | 0.02757 | 141.34 | 586.6 | 723.6
0.76 | 0.028526 | 142.7 | 588.1 | 724.3
0.77 | 0.029389 | 144.14 | 589.6 | 725.1
0.78 | 0.03038 | 145.39 | 591 | 726.1
0.79 | 0.031297 | 146.8 | 592.6 | 726.7
0.8 | 0.032234 | 148.05 | 593.8 | 727.5
0.81 | 0.033245 | 149.46 | 595.2 | 728.2
0.82 | 0.034257 | 150.79 | 596.8 | 728.9
0.83 | 0.035278 | 152.12 | 597.8 | 729.7
0.84 | 0.036279 | 153.41 | 599.2 | 729.9
0.85 | 0.037359 | 154.89 | 600.3 | 730.6
0.86 | 0.038506 | 156.26 | 601.4 | 730.9
0.87 | 0.039657 | 157.67 | 602.6 | 731.5
0.88 | 0.040739 | 159.04 | 603.6 | 731.9
0.89 | 0.041918 | 160.38 | 604.7 | 732.2
0.9 | 0.043156 | 161.83 | 605.8 | 732.5
0.91 | 0.044021 | 163.27 | 607.1 | 732.9
0.92 | 0.04544 | 164.77 | 608 | 733.3
0.93 | 0.04665 | 166.29 | 609.1 | 733.5
0.94 | 0.047913 | 167.62 | 610.3 | 733.8
0.95 | 0.049077 | 169.16 | 611.2 | 734.1
0.96 | 0.050264 | 170.64 | 612.2 | 734.5
0.97 | 0.051734 | 172.08 | 613.5 | 734.7
0.98 | 0.053142 | 173.55 | 614.1 | 734.9
0.99 | 0.054343 | 175.01 | 615.2 | 735.1
1 | 0.055847 | 176.51 | 616.2 | 735.3