## I-V Characteristic (mA-mm)
VDS (V) | VGS = -0.300 V | VGS = 0.100 V | VGS = 0.500 V | VGS = 0.900 V
0 | -2.0519e-05 | -0.5533 | -1.0241 | -5.302
0.01 | 0.000734 | 7.554 | 15.804 | 12.511
0.02 | 0.0012963 | 15.135 | 32.21 | 30.793
0.03 | 0.0017157 | 22.007 | 48.695 | 48.417
0.04 | 0.0020403 | 28.401 | 65.28 | 66.68
0.05 | 0.0022862 | 34.2 | 81.47 | 84.01
0.06 | 0.0025012 | 39.407 | 97.55 | 101.56
0.07 | 0.0026743 | 44.181 | 113.65 | 119.23
0.08 | 0.002834 | 48.37 | 129.63 | 136.23
0.09 | 0.0029664 | 52.1 | 145.07 | 153.8
0.1 | 0.0030964 | 55.384 | 160.52 | 170.56
0.11 | 0.0032204 | 58.21 | 175.83 | 187.62
0.12 | 0.0033321 | 60.83 | 190.66 | 204.29
0.13 | 0.0034542 | 63.18 | 205.75 | 220.93
0.14 | 0.0035755 | 65.24 | 219.96 | 237.28
0.15 | 0.0036802 | 67.14 | 234.17 | 253.44
0.16 | 0.0038145 | 68.77 | 248.15 | 269.3
0.17 | 0.0039348 | 70.35 | 261.65 | 284.97
0.18 | 0.0040664 | 71.69 | 274.95 | 300.62
0.19 | 0.0041942 | 73.02 | 288 | 315.87
0.2 | 0.0043134 | 74.25 | 300.6 | 330.85
0.21 | 0.0044606 | 75.44 | 312.81 | 345.64
0.22 | 0.0045776 | 76.64 | 324.77 | 359.92
0.23 | 0.0047362 | 77.7 | 336.31 | 374.64
0.24 | 0.0048889 | 79.01 | 347.49 | 388.43
0.25 | 0.0050381 | 80.33 | 358.19 | 402.11
0.26 | 0.0051913 | 81.67 | 368.59 | 415.56
0.27 | 0.0053499 | 83.15 | 378.79 | 428.77
0.28 | 0.0055268 | 84.39 | 388.29 | 441.8
0.29 | 0.0056813 | 85.77 | 397.54 | 454.32
0.3 | 0.005711 | 87.09 | 406.46 | 466.58
0.31 | 0.0059 | 88.3 | 414.95 | 478.71
0.32 | 0.006104 | 89.53 | 423.2 | 490.5
0.33 | 0.006289 | 90.68 | 431.05 | 501.91
0.34 | 0.006492 | 91.88 | 438.55 | 513.06
0.35 | 0.006695 | 92.97 | 445.7 | 523.78
0.36 | 0.006902 | 94.13 | 452.54 | 534.32
0.37 | 0.007121 | 95.08 | 459.09 | 544.67
0.38 | 0.007338 | 96.36 | 465.29 | 554.39
0.39 | 0.007566 | 97.47 | 471.23 | 563.88
0.4 | 0.007751 | 98.48 | 476.93 | 573.2
0.41 | 0.008047 | 99.68 | 482.31 | 581.8
0.42 | 0.008282 | 100.56 | 487.49 | 590.6
0.43 | 0.008564 | 101.68 | 492.45 | 598.8
0.44 | 0.008808 | 102.76 | 497.16 | 606.6
0.45 | 0.009107 | 103.9 | 501.68 | 614.3
0.46 | 0.009416 | 104.98 | 505.98 | 621.4
0.47 | 0.009692 | 106.02 | 510.21 | 628.7
0.48 | 0.010054 | 107.1 | 514.24 | 635.3
0.49 | 0.010404 | 108.34 | 518.14 | 641.7
0.5 | 0.010788 | 109.36 | 521.95 | 647.9
0.51 | 0.011131 | 110.5 | 525.59 | 653.3
0.52 | 0.011598 | 111.66 | 529.17 | 659
0.53 | 0.011996 | 112.8 | 532.61 | 664.4
0.54 | 0.01247 | 113.97 | 535.96 | 669.4
0.55 | 0.012946 | 115.16 | 539.15 | 674.1
0.56 | 0.013456 | 116.15 | 542.39 | 678.6
0.57 | 0.013942 | 117.49 | 545.46 | 682.6
0.58 | 0.014433 | 118.71 | 548.41 | 686.8
0.59 | 0.015052 | 119.93 | 551.35 | 690.4
0.6 | 0.015705 | 121.22 | 554.04 | 694
0.61 | 0.016246 | 122.26 | 556.81 | 697.3
0.62 | 0.016846 | 123.55 | 559.48 | 700.4
0.63 | 0.017509 | 124.85 | 561.99 | 703.2
0.64 | 0.018152 | 126.05 | 564.56 | 706
0.65 | 0.018785 | 127.37 | 566.79 | 708.5
0.66 | 0.01944 | 128.57 | 569.18 | 710.8
0.67 | 0.020148 | 129.81 | 571.1 | 712.8
0.68 | 0.020882 | 131.2 | 573.4 | 714.8
0.69 | 0.021482 | 132.4 | 575.4 | 716.5
0.7 | 0.022393 | 133.6 | 577.1 | 718.1
0.71 | 0.023131 | 134.97 | 579.1 | 719.7
0.72 | 0.023916 | 136.23 | 581.2 | 721
0.73 | 0.024685 | 137.47 | 582.8 | 722.1
0.74 | 0.025469 | 138.88 | 584.5 | 723.5
0.75 | 0.026397 | 139.99 | 586.2 | 724.5
0.76 | 0.027179 | 141.38 | 588 | 725.5
0.77 | 0.027968 | 142.67 | 589.2 | 726
0.78 | 0.028928 | 143.97 | 590.8 | 727.1
0.79 | 0.029853 | 145.32 | 592.4 | 728.1
0.8 | 0.030675 | 146.65 | 593.8 | 728.7
0.81 | 0.031673 | 147.96 | 594.9 | 729.1
0.82 | 0.03265 | 149.33 | 596.2 | 729.9
0.83 | 0.033588 | 150.73 | 597.6 | 730.3
0.84 | 0.034692 | 151.98 | 599 | 730.9
0.85 | 0.035707 | 153.45 | 600.3 | 731.5
0.86 | 0.036686 | 154.76 | 601 | 731.6
0.87 | 0.03763 | 156.17 | 602.2 | 732.2
0.88 | 0.038789 | 157.63 | 603.5 | 732.4
0.89 | 0.039992 | 158.88 | 604.4 | 733.1
0.9 | 0.041056 | 160.39 | 605.4 | 733.3
0.91 | 0.042149 | 161.86 | 606.6 | 733.6
0.92 | 0.043361 | 163.31 | 607.6 | 734.1
0.93 | 0.044482 | 164.84 | 608.7 | 734.5
0.94 | 0.045661 | 166.06 | 609.9 | 734.9
0.95 | 0.046792 | 167.65 | 610.8 | 734.9
0.96 | 0.047919 | 169.12 | 611.8 | 735.1
0.97 | 0.049255 | 170.58 | 613.1 | 735.5
0.98 | 0.050414 | 172.03 | 613.8 | 735.7
0.99 | 0.051769 | 173.43 | 615 | 735.9
1 | 0.053012 | 174.83 | 615.8 | 736.1