## I-V Characteristic (mA-mm)
VDS (V) | VGS = -0.300 V | VGS = 0.100 V | VGS = 0.500 V | VGS = 0.900 V
0 | -1.9968e-05 | -0.50316 | -1.01 | -5.361
0.01 | 0.0007588 | 7.537 | 15.512 | 12.51
0.02 | 0.0013247 | 15.206 | 32.267 | 30.552
0.03 | 0.0017541 | 22.139 | 48.663 | 48.282
0.04 | 0.0020877 | 28.601 | 65.22 | 66.29
0.05 | 0.002347 | 34.427 | 81.43 | 83.91
0.06 | 0.0025642 | 39.723 | 97.47 | 101.35
0.07 | 0.0027375 | 44.567 | 113.54 | 118.88
0.08 | 0.002895 | 48.767 | 129.25 | 136.15
0.09 | 0.0030383 | 52.532 | 145.16 | 153.48
0.1 | 0.003163 | 55.924 | 160.41 | 170.34
0.11 | 0.0033019 | 58.8 | 175.59 | 187.25
0.12 | 0.0034175 | 61.47 | 190.72 | 204.14
0.13 | 0.0035383 | 63.87 | 205.57 | 220.73
0.14 | 0.003656 | 65.92 | 219.76 | 236.72
0.15 | 0.0037879 | 67.8 | 234.09 | 253.09
0.16 | 0.0039153 | 69.57 | 248.12 | 269.04
0.17 | 0.0040368 | 71.09 | 261.41 | 284.45
0.18 | 0.0041681 | 72.5 | 274.9 | 300.24
0.19 | 0.0043024 | 73.87 | 287.96 | 315.57
0.2 | 0.0044261 | 75.16 | 300.56 | 330.44
0.21 | 0.004573 | 76.32 | 312.72 | 345.18
0.22 | 0.0047244 | 77.57 | 324.6 | 359.64
0.23 | 0.0048813 | 78.72 | 336.49 | 374.21
0.24 | 0.0050162 | 79.94 | 347.43 | 387.92
0.25 | 0.0051717 | 81.32 | 358.2 | 401.67
0.26 | 0.0053299 | 82.72 | 368.71 | 415.29
0.27 | 0.0054739 | 84.15 | 378.85 | 428.54
0.28 | 0.0056578 | 85.47 | 388.39 | 441.3
0.29 | 0.005669 | 86.91 | 397.76 | 454
0.3 | 0.005886 | 88.13 | 406.71 | 466.31
0.31 | 0.006056 | 89.43 | 415.3 | 478.37
0.32 | 0.006253 | 90.61 | 423.47 | 490.18
0.33 | 0.006451 | 91.86 | 431.46 | 501.77
0.34 | 0.006656 | 92.94 | 439.04 | 512.73
0.35 | 0.006867 | 94.09 | 446.19 | 523.47
0.36 | 0.007078 | 95.26 | 453.04 | 533.97
0.37 | 0.007289 | 96.23 | 459.72 | 544.49
0.38 | 0.0075 | 97.45 | 466 | 554.16
0.39 | 0.007758 | 98.48 | 471.92 | 563.62
0.4 | 0.008001 | 99.6 | 477.63 | 572.8
0.41 | 0.008286 | 100.78 | 483.09 | 581.8
0.42 | 0.008491 | 101.74 | 488.33 | 590.4
0.43 | 0.00876 | 102.91 | 493.3 | 598.8
0.44 | 0.009056 | 104.03 | 498.04 | 606.7
0.45 | 0.009316 | 105.04 | 502.61 | 614.2
0.46 | 0.009636 | 106.2 | 507.01 | 621.6
0.47 | 0.009992 | 107.25 | 511.19 | 628.4
0.48 | 0.010354 | 108.39 | 515.28 | 635.5
0.49 | 0.010663 | 109.5 | 519.13 | 641.9
0.5 | 0.011064 | 110.57 | 523.04 | 647.9
0.51 | 0.011452 | 111.68 | 526.62 | 653.7
0.52 | 0.011932 | 112.86 | 530.22 | 659
0.53 | 0.01239 | 114.07 | 533.69 | 664.5
0.54 | 0.012836 | 115.2 | 537.08 | 669.7
0.55 | 0.013349 | 116.43 | 540.32 | 674.3
0.56 | 0.013817 | 117.45 | 543.41 | 678.8
0.57 | 0.01441 | 118.75 | 546.55 | 683.4
0.58 | 0.014954 | 119.99 | 549.54 | 687.2
0.59 | 0.015568 | 121.14 | 552.41 | 690.9
0.6 | 0.016108 | 122.5 | 555.19 | 694.8
0.61 | 0.016758 | 123.62 | 557.92 | 698
0.62 | 0.017383 | 124.91 | 560.53 | 701.2
0.63 | 0.018008 | 126.15 | 563.13 | 703.7
0.64 | 0.018676 | 127.51 | 565.62 | 706.6
0.65 | 0.019374 | 128.7 | 567.83 | 709.3
0.66 | 0.02011 | 129.95 | 570.2 | 711.7
0.67 | 0.020706 | 131.22 | 572.2 | 713.3
0.68 | 0.021536 | 132.5 | 574.4 | 715.5
0.69 | 0.02229 | 133.76 | 576.6 | 717.2
0.7 | 0.023099 | 134.93 | 578.2 | 718.8
0.71 | 0.023833 | 136.27 | 580.2 | 720.4
0.72 | 0.024617 | 137.61 | 581.9 | 722
0.73 | 0.025512 | 138.85 | 583.8 | 723.2
0.74 | 0.026307 | 140.28 | 585.5 | 724.2
0.75 | 0.027231 | 141.38 | 587.2 | 725.3
0.76 | 0.028116 | 142.78 | 589 | 726
0.77 | 0.029086 | 144.11 | 590.2 | 727.1
0.78 | 0.02987 | 145.44 | 591.8 | 728.1
0.79 | 0.030875 | 146.77 | 593.3 | 728.7
0.8 | 0.031852 | 148.05 | 594.6 | 729.3
0.81 | 0.032806 | 149.4 | 595.8 | 729.9
0.82 | 0.03381 | 150.78 | 597.6 | 730.4
0.83 | 0.034747 | 152.12 | 598.8 | 731.1
0.84 | 0.035766 | 153.36 | 599.8 | 731.7
0.85 | 0.036733 | 154.8 | 601.1 | 732.2
0.86 | 0.037841 | 156.21 | 602 | 732.4
0.87 | 0.039111 | 157.61 | 603.3 | 733
0.88 | 0.040175 | 159.08 | 604.4 | 733.5
0.89 | 0.041128 | 160.32 | 605.5 | 734.1
0.9 | 0.042423 | 161.88 | 606.9 | 734.3
0.91 | 0.043614 | 163.29 | 607.6 | 734.3
0.92 | 0.044827 | 164.79 | 608.7 | 734.9
0.93 | 0.045923 | 166.19 | 609.9 | 735.1
0.94 | 0.047227 | 167.57 | 610.7 | 735.5
0.95 | 0.048479 | 169.15 | 611.8 | 735.9
0.96 | 0.049535 | 170.48 | 613.1 | 736.3
0.97 | 0.050948 | 172 | 614 | 736.3
0.98 | 0.052313 | 173.34 | 615 | 736.7
0.99 | 0.05371 | 174.82 | 616.2 | 736.7
1 | 0.054669 | 176.32 | 617 | 737.1