## I-V Characteristic (mA-mm)
VDS (V) | VGS = -0.300 V | VGS = 0.100 V | VGS = 0.500 V | VGS = 0.900 V
0 | -2.1676e-05 | -0.5528 | -1.0602 | -5.395
0.01 | 0.000754 | 7.569 | 15.642 | 12.767
0.02 | 0.0013321 | 15.106 | 32.38 | 30.558
0.03 | 0.0017633 | 22.152 | 48.866 | 48.645
0.04 | 0.0020982 | 28.543 | 65.3 | 66.31
0.05 | 0.0023566 | 34.363 | 81.82 | 84.42
0.06 | 0.0025735 | 39.622 | 97.87 | 101.81
0.07 | 0.0027547 | 44.376 | 114.03 | 119.47
0.08 | 0.0029195 | 48.6 | 129.82 | 136.87
0.09 | 0.0030583 | 52.362 | 145.66 | 154
0.1 | 0.0031915 | 55.67 | 161 | 171.17
0.11 | 0.0033203 | 58.57 | 176.36 | 188.19
0.12 | 0.0034396 | 61.15 | 191.37 | 204.86
0.13 | 0.0035618 | 63.51 | 206.05 | 221.36
0.14 | 0.0036878 | 65.67 | 220.8 | 237.98
0.15 | 0.0038034 | 67.49 | 234.98 | 254.12
0.16 | 0.0039442 | 69.26 | 248.81 | 270.06
0.17 | 0.0040751 | 70.77 | 262.45 | 285.75
0.18 | 0.0042091 | 72.17 | 275.59 | 301.02
0.19 | 0.0043414 | 73.54 | 288.88 | 316.76
0.2 | 0.0044718 | 74.74 | 301.4 | 331.63
0.21 | 0.0046141 | 76 | 313.67 | 346.38
0.22 | 0.0047503 | 77.16 | 325.56 | 360.96
0.23 | 0.0049056 | 78.36 | 337.29 | 375.2
0.24 | 0.0050607 | 79.57 | 348.42 | 389.39
0.25 | 0.0052131 | 80.89 | 359.22 | 402.97
0.26 | 0.0053813 | 82.26 | 369.6 | 416.35
0.27 | 0.0055387 | 83.7 | 379.66 | 429.65
0.28 | 0.005663 | 85.09 | 389.41 | 442.64
0.29 | 0.005868 | 86.3 | 398.61 | 455.18
0.3 | 0.006031 | 87.67 | 407.49 | 467.45
0.31 | 0.006219 | 88.98 | 416.13 | 479.56
0.32 | 0.006402 | 90.18 | 424.21 | 491.26
0.33 | 0.006596 | 91.44 | 432.25 | 502.91
0.34 | 0.006809 | 92.5 | 439.67 | 513.88
0.35 | 0.007021 | 93.64 | 446.81 | 524.62
0.36 | 0.007232 | 94.89 | 453.77 | 535.17
0.37 | 0.007427 | 95.97 | 460.3 | 545.19
0.38 | 0.007667 | 96.99 | 466.5 | 555.21
0.39 | 0.007903 | 98.13 | 472.46 | 564.61
0.4 | 0.008169 | 99.26 | 478.15 | 573.9
0.41 | 0.008397 | 100.34 | 483.58 | 582.8
0.42 | 0.008646 | 101.44 | 488.77 | 591
0.43 | 0.008911 | 102.42 | 493.68 | 599.4
0.44 | 0.009186 | 103.58 | 498.39 | 607.4
0.45 | 0.009485 | 104.72 | 502.96 | 615
0.46 | 0.009796 | 105.77 | 507.34 | 622.3
0.47 | 0.010164 | 107.01 | 511.51 | 629.3
0.48 | 0.01047 | 107.88 | 515.53 | 635.9
0.49 | 0.010846 | 109.17 | 519.45 | 642.3
0.5 | 0.011253 | 110.23 | 523.19 | 648.3
0.51 | 0.011679 | 111.42 | 526.91 | 654.2
0.52 | 0.012084 | 112.52 | 530.42 | 659.7
0.53 | 0.012577 | 113.66 | 533.92 | 664.9
0.54 | 0.013087 | 114.84 | 537.2 | 670.2
0.55 | 0.013539 | 116.02 | 540.45 | 674.7
0.56 | 0.014058 | 117.23 | 543.62 | 679.2
0.57 | 0.014605 | 118.28 | 546.69 | 683.2
0.58 | 0.015164 | 119.61 | 549.61 | 687.5
0.59 | 0.015694 | 120.82 | 552.53 | 691.4
0.6 | 0.016336 | 122.06 | 555.31 | 694.8
0.61 | 0.016939 | 123.44 | 557.94 | 698
0.62 | 0.017552 | 124.46 | 560.63 | 701.2
0.63 | 0.018276 | 125.76 | 563.18 | 704
0.64 | 0.01899 | 127.04 | 565.65 | 706.5
0.65 | 0.019676 | 128.33 | 568.09 | 709.2
0.66 | 0.020281 | 129.64 | 570.2 | 711.4
0.67 | 0.021046 | 130.8 | 572.3 | 713.7
0.68 | 0.021782 | 132.18 | 574.4 | 715.5
0.69 | 0.022629 | 133.41 | 576.6 | 717.2
0.7 | 0.023239 | 134.74 | 578.3 | 718.8
0.71 | 0.024189 | 135.89 | 580.2 | 720.5
0.72 | 0.024987 | 137.29 | 582.2 | 721.9
0.73 | 0.025811 | 138.6 | 583.8 | 722.9
0.74 | 0.026712 | 139.88 | 585.5 | 724.2
0.75 | 0.027503 | 141.22 | 587.6 | 725.3
0.76 | 0.028452 | 142.34 | 589 | 726.1
0.77 | 0.029287 | 143.83 | 590.4 | 727.1
0.78 | 0.030364 | 145.18 | 592 | 728.1
0.79 | 0.031323 | 146.45 | 593.4 | 728.7
0.8 | 0.032455 | 147.97 | 594.8 | 729.5
0.81 | 0.03325 | 149.07 | 596 | 730.1
0.82 | 0.034273 | 150.53 | 597.2 | 730.9
0.83 | 0.035253 | 151.95 | 598.8 | 731.3
0.84 | 0.036195 | 153.28 | 599.8 | 731.5
0.85 | 0.037383 | 154.6 | 601 | 732.3
0.86 | 0.038482 | 156.01 | 602.2 | 732.9
0.87 | 0.039641 | 157.45 | 603.5 | 733
0.88 | 0.040724 | 158.88 | 604.4 | 733.5
0.89 | 0.041998 | 160.27 | 605.6 | 733.9
0.9 | 0.04301 | 161.6 | 607.1 | 734.5
0.91 | 0.044372 | 163.09 | 607.6 | 734.9
0.92 | 0.04553 | 164.61 | 609 | 734.9
0.93 | 0.046676 | 166.05 | 610.1 | 735.3
0.94 | 0.048123 | 167.61 | 610.8 | 735.7
0.95 | 0.049104 | 168.92 | 612.2 | 736.1
0.96 | 0.050481 | 170.44 | 613.1 | 736.3
0.97 | 0.051772 | 171.88 | 613.9 | 736.3
0.98 | 0.053254 | 173.37 | 615.1 | 736.7
0.99 | 0.054487 | 174.84 | 616.3 | 737.3
1 | 0.055698 | 176.24 | 617 | 737.1